## S2面增透膜反射率
HDMxx-C2/532R-1064T (S2)
Wavelength | Reflection
(nm) | (%)
450 | 22.06392
451 | 21.5825
452 | 21.10107
453 | 20.61965
454 | 20.15255 | Nd:YAG Harmonic Dichroic Mirror S2 Reflection Data The curve of Nd:YAG Harmonic Dichroic Mirror S2 Reflection from 450 nm to 1150 nm This file indicates a typical data and there may be differences between product batches. If you have any questions, please contact LBTEK Technical Support. To quote this data, please indicate that the data source is from LBTEK.
455 | 19.75354
456 | 19.35453
457 | 18.95553
458 | 18.55652
459 | 18.15949
460 | 17.76267
461 | 17.36584
462 | 16.96902
463 | 16.42377
464 | 15.79583
465 | 15.16788 | LBTEK Mall：www.lbtek.com
466 | 14.7866 | Tel：0731-84165699
467 | 14.46764 | LBTEK Technical Support E-mail：service@lbtek.com
468 | 14.14869
469 | 13.82973
470 | 13.51078
471 | 13.00425
472 | 12.45698
473 | 11.90971
474 | 11.51165
475 | 11.117
476 | 10.72236
477 | 10.32771
478 | 9.91651
479 | 9.49861
480 | 9.0807
481 | 8.6628
482 | 8.26708
483 | 7.89891
484 | 7.53074
485 | 7.16257
486 | 6.7944
487 | 6.45755
488 | 6.15612
489 | 5.85468
490 | 5.55324
491 | 5.25181
492 | 4.95037
493 | 4.69632
494 | 4.45551
495 | 4.2147
496 | 3.97389
497 | 3.73308
498 | 3.49227
499 | 3.27794
500 | 3.10628
501 | 2.93463
502 | 2.76298
503 | 2.59132
504 | 2.41967
505 | 2.24801
506 | 2.07636
507 | 1.92472
508 | 1.78866
509 | 1.65261
510 | 1.51655
511 | 1.3805
512 | 1.24445
513 | 1.10839
514 | 1.01857
515 | 0.98469
516 | 0.95081
517 | 0.91693
518 | 0.88306
519 | 0.84918
520 | 0.8153
521 | 0.78142
522 | 0.74754
523 | 0.72615
524 | 0.75174
525 | 0.77734
526 | 0.80293
527 | 0.82853
528 | 0.85412
529 | 0.87972
530 | 0.90531
531 | 0.93091
532 | 0.95651
533 | 0.9821
534 | 1.0077
535 | 1.03329
536 | 1.05889
537 | 1.08448
538 | 1.11008
539 | 1.13568
540 | 1.22464
541 | 1.32412
542 | 1.4236
543 | 1.52308
544 | 1.62256
545 | 1.72204
546 | 1.82152
547 | 1.921
548 | 2.02047
549 | 2.11995
550 | 2.21943
551 | 2.34409
552 | 2.49578
553 | 2.64747
554 | 2.79916
555 | 2.95085
556 | 3.10254
557 | 3.25424
558 | 3.40593
559 | 3.55762
560 | 3.70931
561 | 3.86034
562 | 4.01079
563 | 4.16123
564 | 4.31168
565 | 4.46212
566 | 4.61257
567 | 4.76301
568 | 4.91346
569 | 5.0639
570 | 5.21435
571 | 5.36569
572 | 5.51769
573 | 5.66969
574 | 5.8217
575 | 5.9737
576 | 6.1257
577 | 6.2777
578 | 6.42971
579 | 6.58171
580 | 6.73371
581 | 6.86617
582 | 6.98673
583 | 7.10729
584 | 7.22785
585 | 7.34842
586 | 7.46898
587 | 7.58954
588 | 7.7101
589 | 7.83066
590 | 7.95122
591 | 8.07178
592 | 8.19235
593 | 8.30699
594 | 8.41649
595 | 8.52599
596 | 8.6355
597 | 8.745
598 | 8.8545
599 | 8.96401
600 | 9.07351
601 | 9.18301
602 | 9.29251
603 | 9.40202
604 | 9.51152
605 | 9.62102
606 | 9.72619
607 | 9.82983
608 | 9.93346
609 | 10.03709
610 | 10.14072
611 | 10.24435
612 | 10.34798
613 | 10.45161
614 | 10.55525
615 | 10.65888
616 | 10.76251
617 | 10.86614
618 | 10.95851
619 | 11.04485
620 | 11.1312
621 | 11.21754
622 | 11.30388
623 | 11.39022
624 | 11.47657
625 | 11.56291
626 | 11.64925
627 | 11.73559
628 | 11.82194
629 | 11.90828
630 | 11.99462
631 | 12.08096
632 | 12.15492
633 | 12.21261
634 | 12.27029
635 | 12.32797
636 | 12.38565
637 | 12.44333
638 | 12.50101
639 | 12.55869
640 | 12.61637
641 | 12.67405
642 | 12.73173
643 | 12.78941
644 | 12.84709
645 | 12.90477
646 | 12.96245
647 | 13.02013
648 | 13.04534
649 | 13.06196
650 | 13.07857
651 | 13.09518
652 | 13.11179
653 | 13.1284
654 | 13.14502
655 | 13.16163
656 | 13.17824
657 | 13.19485
658 | 13.21147
659 | 13.22808
660 | 13.24469
661 | 13.2613
662 | 13.27792
663 | 13.29453
664 | 13.31114
665 | 13.32775
666 | 13.34436
667 | 13.36098
668 | 13.37759
669 | 13.3942
670 | 13.41081
671 | 13.42743
672 | 13.44404
673 | 13.46065
674 | 13.47726
675 | 13.49388
676 | 13.51049
677 | 13.5271
678 | 13.52852
679 | 13.52881
680 | 13.52909
681 | 13.52937
682 | 13.52965
683 | 13.52993
684 | 13.53021
685 | 13.53049
686 | 13.53077
687 | 13.53106
688 | 13.53134
689 | 13.53162
690 | 13.5319
691 | 13.53218
692 | 13.53246
693 | 13.53274
694 | 13.53302
695 | 13.53331
696 | 13.53359
697 | 13.53387
698 | 13.53415
699 | 13.53443
700 | 13.51476
701 | 13.49262
702 | 13.47048
703 | 13.44834
704 | 13.4262
705 | 13.40406
706 | 13.38192
707 | 13.35978
708 | 13.33764
709 | 13.31551
710 | 13.29337
711 | 13.27123
712 | 13.24909
713 | 13.22695
714 | 13.20481
715 | 13.18267
716 | 13.16053
717 | 13.13839
718 | 13.10451
719 | 13.05337
720 | 13.00223
721 | 12.95109
722 | 12.89995
723 | 12.84881
724 | 12.79767
725 | 12.74653
726 | 12.69539
727 | 12.64425
728 | 12.59312
729 | 12.54198
730 | 12.49084
731 | 12.4397
732 | 12.38856
733 | 12.33742
734 | 12.29474
735 | 12.25469
736 | 12.21463
737 | 12.17458
738 | 12.13453
739 | 12.09447
740 | 12.05442
741 | 12.01436
742 | 11.97431
743 | 11.93426
744 | 11.8942
745 | 11.85415
746 | 11.81409
747 | 11.77404
748 | 11.73399
749 | 11.69393
750 | 11.65388
751 | 11.61382
752 | 11.57377
753 | 11.52372
754 | 11.46607
755 | 11.40841
756 | 11.35075
757 | 11.29309
758 | 11.23543
759 | 11.17777
760 | 11.12012
761 | 11.06246
762 | 11.0048
763 | 10.94714
764 | 10.88948
765 | 10.83182
766 | 10.77703
767 | 10.7231
768 | 10.66916
769 | 10.61523
770 | 10.56129
771 | 10.50736
772 | 10.45342
773 | 10.39949
774 | 10.34555
775 | 10.29162
776 | 10.23768
777 | 10.18375
778 | 10.12981
779 | 10.07437
780 | 10.01468
781 | 9.95499
782 | 9.89531
783 | 9.83562
784 | 9.77593
785 | 9.71624
786 | 9.65656
787 | 9.59687
788 | 9.53718
789 | 9.47749
790 | 9.41781
791 | 9.36638
792 | 9.31601
793 | 9.26565
794 | 9.21528
795 | 9.16491
796 | 9.11455
797 | 9.06418
798 | 9.01381
799 | 8.96345
800 | 8.91308
801 | 8.86271
802 | 8.81235
803 | 8.76198
804 | 8.71161
805 | 8.66073
806 | 8.60959
807 | 8.55845
808 | 8.50731
809 | 8.45617
810 | 8.40503
811 | 8.35389
812 | 8.30275
813 | 8.25161
814 | 8.20047
815 | 8.14934
816 | 8.0982
817 | 8.04706
818 | 7.99592
819 | 7.94478
820 | 7.89338
821 | 7.83233
822 | 7.77128
823 | 7.71023
824 | 7.64918
825 | 7.58813
826 | 7.52708
827 | 7.46603
828 | 7.40498
829 | 7.34393
830 | 7.28288
831 | 7.22183
832 | 7.16078
833 | 7.09973
834 | 7.04082
835 | 6.98391
836 | 6.92701
837 | 6.8701
838 | 6.81319
839 | 6.75628
840 | 6.69938
841 | 6.64247
842 | 6.58556
843 | 6.52865
844 | 6.47175
845 | 6.41484
846 | 6.35793
847 | 6.30102
848 | 6.24037
849 | 6.17089
850 | 6.10141
851 | 6.03193
852 | 5.96245
853 | 5.89297
854 | 5.82349
855 | 5.754
856 | 5.68452
857 | 5.61504
858 | 5.54556
859 | 5.48587
860 | 5.43185
861 | 5.37782
862 | 5.3238
863 | 5.26977
864 | 5.21575
865 | 5.16172
866 | 5.1077
867 | 5.05367
868 | 4.99965
869 | 4.94563
870 | 4.8916
871 | 4.83758
872 | 4.79083
873 | 4.74552
874 | 4.70021
875 | 4.65489
876 | 4.60958
877 | 4.56426
878 | 4.51895
879 | 4.47364
880 | 4.42832
881 | 4.38301
882 | 4.3377
883 | 4.29238
884 | 4.24707
885 | 4.20176
886 | 4.15644
887 | 4.11113
888 | 4.06752
889 | 4.02573
890 | 3.98394
891 | 3.94215
892 | 3.90036
893 | 3.85857
894 | 3.81678
895 | 3.77499
896 | 3.7332
897 | 3.69141
898 | 3.64961
899 | 3.60782
900 | 3.56603
901 | 3.52424
902 | 3.48245
903 | 3.44066
904 | 3.39887
905 | 3.35704
906 | 3.31514
907 | 3.27323
908 | 3.23133
909 | 3.18943
910 | 3.14753
911 | 3.10563
912 | 3.06373
913 | 3.02183
914 | 2.97993
915 | 2.93803
916 | 2.89613
917 | 2.85422
918 | 2.81232
919 | 2.77042
920 | 2.72852
921 | 2.68698
922 | 2.65039
923 | 2.6138
924 | 2.57721
925 | 2.54061
926 | 2.50402
927 | 2.46743
928 | 2.43084
929 | 2.39425
930 | 2.35765
931 | 2.32106
932 | 2.28447
933 | 2.24788
934 | 2.21129
935 | 2.17469
936 | 2.1381
937 | 2.10151
938 | 2.06809
939 | 2.03593
940 | 2.00377
941 | 1.97161
942 | 1.93945
943 | 1.90729
944 | 1.87513
945 | 1.84297
946 | 1.81081
947 | 1.77865
948 | 1.74649
949 | 1.71433
950 | 1.68217
951 | 1.65
952 | 1.61784
953 | 1.58568
954 | 1.55352
955 | 1.52917
956 | 1.50896
957 | 1.48876
958 | 1.46855
959 | 1.44835
960 | 1.42814
961 | 1.40794
962 | 1.38774
963 | 1.36753
964 | 1.34733
965 | 1.32712
966 | 1.30692
967 | 1.28671
968 | 1.26651
969 | 1.2463
970 | 1.2261
971 | 1.20589
972 | 1.18569
973 | 1.16548
974 | 1.14528
975 | 1.12507
976 | 1.10518
977 | 1.08592
978 | 1.06666
979 | 1.0474
980 | 1.02814
981 | 1.00888
982 | 0.98962
983 | 0.97036
984 | 0.9511
985 | 0.93184
986 | 0.91258
987 | 0.89332
988 | 0.87406
989 | 0.8548
990 | 0.83554
991 | 0.81628
992 | 0.79702
993 | 0.78083
994 | 0.77338
995 | 0.76592
996 | 0.75847
997 | 0.75101
998 | 0.74356
999 | 0.7361
1000 | 0.72865
1001 | 0.72119
1002 | 0.71374
1003 | 0.70628
1004 | 0.69883
1005 | 0.69137
1006 | 0.68391
1007 | 0.67646
1008 | 0.669
1009 | 0.66155
1010 | 0.65409
1011 | 0.64664
1012 | 0.63918
1013 | 0.63173
1014 | 0.62427
1015 | 0.61698
1016 | 0.61025
1017 | 0.60353
1018 | 0.59681
1019 | 0.59009
1020 | 0.58336
1021 | 0.57664
1022 | 0.56992
1023 | 0.56319
1024 | 0.55647
1025 | 0.54975
1026 | 0.54303
1027 | 0.5363
1028 | 0.52958
1029 | 0.52286
1030 | 0.51613
1031 | 0.50941
1032 | 0.5036
1033 | 0.50267
1034 | 0.50173
1035 | 0.5008
1036 | 0.49986
1037 | 0.49893
1038 | 0.49799
1039 | 0.49706
1040 | 0.49613
1041 | 0.49519
1042 | 0.49426
1043 | 0.49332
1044 | 0.49239
1045 | 0.49145
1046 | 0.49052
1047 | 0.48958
1048 | 0.48865
1049 | 0.48772
1050 | 0.48678
1051 | 0.48585
1052 | 0.48527
1053 | 0.48575
1054 | 0.48624
1055 | 0.48672
1056 | 0.48721
1057 | 0.48769
1058 | 0.48817
1059 | 0.48866
1060 | 0.48914
1061 | 0.48963
1062 | 0.49011
1063 | 0.4906
1064 | 0.49108
1065 | 0.49157
1066 | 0.49205
1067 | 0.49254
1068 | 0.49302
1069 | 0.4935
1070 | 0.49399
1071 | 0.49447
1072 | 0.49496
1073 | 0.49544
1074 | 0.49593
1075 | 0.49641
1076 | 0.4969
1077 | 0.49738
1078 | 0.49969
1079 | 0.50296
1080 | 0.50623
1081 | 0.5095
1082 | 0.51277
1083 | 0.51604
1084 | 0.51932
1085 | 0.52259
1086 | 0.52586
1087 | 0.52913
1088 | 0.5324
1089 | 0.53567
1090 | 0.53894
1091 | 0.54221
1092 | 0.54548
1093 | 0.54875
1094 | 0.55202
1095 | 0.55997
1096 | 0.57115
1097 | 0.58232
1098 | 0.5935
1099 | 0.60467
1100 | 0.61584
1101 | 0.62702
1102 | 0.63819
1103 | 0.64937
1104 | 0.66054
1105 | 0.67172
1106 | 0.68314
1107 | 0.69545
1108 | 0.70776
1109 | 0.72007
1110 | 0.73239
1111 | 0.7447
1112 | 0.75701
1113 | 0.76933
1114 | 0.78164
1115 | 0.79395
1116 | 0.80626
1117 | 0.81858
1118 | 0.83083
1119 | 0.84273
1120 | 0.85462
1121 | 0.86651
1122 | 0.87841
1123 | 0.8903
1124 | 0.90219
1125 | 0.91408
1126 | 0.92598
1127 | 0.93787
1128 | 0.94976
1129 | 0.96166
1130 | 0.97355
1131 | 0.98544
1132 | 0.99733
1133 | 1.00923
1134 | 1.0249
1135 | 1.04452
1136 | 1.06415
1137 | 1.08377
1138 | 1.10339
1139 | 1.12302
1140 | 1.14264
1141 | 1.16226
1142 | 1.18189
1143 | 1.20151
1144 | 1.22113
1145 | 1.24076
1146 | 1.26038
1147 | 1.28
1148 | 1.29963
1149 | 1.31925
1150 | 1.33887