## Reflection
Wavelength | RS1 | RS2 | RS3 | RS4
(nm) | (%) | (%) | (%) | (%)
950 | 0.8862083554 | 0.90148139 | 0.7549093962 | 0.7316502929
949 | 0.8726114631 | 0.887484014 | 0.7417544723 | 0.718637526
948 | 0.858695507 | 0.8732687831 | 0.7283124924 | 0.7055053115
947 | 0.8448266387 | 0.8595662117 | 0.7151388526 | 0.692679584
946 | 0.8309103251 | 0.8457659483 | 0.702033937 | 0.6799926758
945 | 0.8169374466 | 0.8318242431 | 0.6889028549 | 0.6671850681
944 | 0.8033303618 | 0.8180691004 | 0.675688982 | 0.6544496417 | High-Power Polarizing Beamsplitting Cube Reflection Data The reflection curve of 850 nm High-Power Polarizing Beamsplitting Cube This file indicates a typical data and there may be differences between product batches. If you have any questions, please contact LBTEK Technical Support. To quote this data, please indicate that the data source is from LBTEK.
943 | 0.7896481156 | 0.8040264249 | 0.6625621319 | 0.6416147351
942 | 0.776050806 | 0.7904086113 | 0.6497151852 | 0.629057467
941 | 0.76229918 | 0.7769767046 | 0.6369482279 | 0.6166427732
940 | 0.7488782406 | 0.7634077668 | 0.6242384911 | 0.6041669846
939 | 0.7355384827 | 0.7500065565 | 0.6114715934 | 0.5918235779
938 | 0.7223645449 | 0.736410141 | 0.5987981558 | 0.579549253
937 | 0.7088724971 | 0.723228395 | 0.5863689184 | 0.567543447
936 | 0.6958209276 | 0.7101101279 | 0.5740407109 | 0.5553575158
935 | 0.6824995279 | 0.6966449022 | 0.5617436171 | 0.5432467461
934 | 0.6694678664 | 0.683365345 | 0.5492213964 | 0.5312043428
933 | 0.656722784 | 0.6705849171 | 0.5373600125 | 0.5194601417 | LBTEK Mall：www.lbtek.com
932 | 0.6436386108 | 0.6573842764 | 0.525102973 | 0.50733459 | Tel：073184165699
931 | 0.6305183768 | 0.6445397139 | 0.5130460262 | 0.4957230389 | LBTEK Technical Support E-mail：service@lbtek.com
930 | 0.6180164218 | 0.6317571998 | 0.5014075041 | 0.48450315
929 | 0.6053335667 | 0.6188881993 | 0.4893308878 | 0.472522378
928 | 0.5927231312 | 0.6062319875 | 0.4777404368 | 0.4613009393
927 | 0.5806375742 | 0.5938583612 | 0.4664073288 | 0.4504415989
926 | 0.5680137277 | 0.5811570883 | 0.454821676 | 0.4388687611
925 | 0.5557200313 | 0.5689226389 | 0.443561703 | 0.4279817045
924 | 0.5436114669 | 0.5566961765 | 0.4323220849 | 0.4170123041
923 | 0.5314307809 | 0.54431355 | 0.4209998846 | 0.406044066
922 | 0.5194741488 | 0.532125473 | 0.4100297093 | 0.3954735696
921 | 0.5075209737 | 0.5202777982 | 0.3990887702 | 0.3849461973
920 | 0.4956949055 | 0.5083010793 | 0.3884196877 | 0.3743951023
919 | 0.4838419557 | 0.4964517355 | 0.3776017427 | 0.3640431464
918 | 0.4723611772 | 0.4847387373 | 0.3668954372 | 0.3535484076
917 | 0.4607389569 | 0.4731021225 | 0.356249541 | 0.3434199095
916 | 0.4492802024 | 0.4615916312 | 0.3461178839 | 0.3333646655
915 | 0.4380287528 | 0.4497275651 | 0.3358899057 | 0.3234490752
914 | 0.4266299307 | 0.4388387799 | 0.3256758749 | 0.31375283
913 | 0.4155853689 | 0.4272369742 | 0.315545857 | 0.3039382696
912 | 0.4046039283 | 0.4162746072 | 0.305401206 | 0.2942249775
911 | 0.3938813806 | 0.4051659703 | 0.2959606051 | 0.2848092318
910 | 0.3825639784 | 0.3942308426 | 0.2862178385 | 0.2751097083
909 | 0.3722132742 | 0.3834387362 | 0.2765896916 | 0.266053468
908 | 0.3616380394 | 0.3727173805 | 0.2674021125 | 0.2569485605
907 | 0.3507706523 | 0.3618620634 | 0.257640779 | 0.247795701
906 | 0.3407317102 | 0.3514224291 | 0.2487428188 | 0.2389410287
905 | 0.330509007 | 0.3413045108 | 0.2397482991 | 0.2306506336
904 | 0.3201656938 | 0.3310888112 | 0.2306727916 | 0.2215537429
903 | 0.3102572858 | 0.3208267689 | 0.2219879031 | 0.2131842822
902 | 0.3005793989 | 0.3108939528 | 0.2133911699 | 0.2049276531
901 | 0.2909224927 | 0.300616771 | 0.2050260752 | 0.1967673451
900 | 0.2813887596 | 0.2908779085 | 0.1966062039 | 0.1887742281
899 | 0.2718034685 | 0.2813425958 | 0.1885749251 | 0.1805668771
898 | 0.2620426416 | 0.2717402875 | 0.1804870814 | 0.173051998
897 | 0.2530395389 | 0.2625266612 | 0.1725165695 | 0.1651990116
896 | 0.2441374063 | 0.2531647682 | 0.1646135896 | 0.1576918066
895 | 0.2351610065 | 0.2441107482 | 0.1571973413 | 0.1505814791
894 | 0.2265565544 | 0.234950006 | 0.1497220993 | 0.1433821321
893 | 0.2176591009 | 0.2260913402 | 0.1426311135 | 0.1362283826
892 | 0.2093782872 | 0.217401281 | 0.1355523169 | 0.1296668798
891 | 0.200948 | 0.2086484134 | 0.1283273846 | 0.1229324862
890 | 0.1924483329 | 0.2007534951 | 0.1215378419 | 0.1162821576
889 | 0.1845436841 | 0.1923183799 | 0.1151927188 | 0.1100482568
888 | 0.1765747517 | 0.1841531992 | 0.108520329 | 0.1038535163
887 | 0.1689418107 | 0.1762538552 | 0.1022823974 | 0.09757979214
886 | 0.1613888294 | 0.1683543772 | 0.09633841366 | 0.09194094688
885 | 0.1539027691 | 0.1603919268 | 0.09034543484 | 0.0861280784
884 | 0.1467274129 | 0.1532323509 | 0.08481242508 | 0.08072383702
883 | 0.1397973001 | 0.146031335 | 0.07926663756 | 0.07521357387
882 | 0.1325200498 | 0.1389535666 | 0.07353365421 | 0.06990658492
881 | 0.12563169 | 0.1315393746 | 0.06864576787 | 0.06513752788
880 | 0.1195031106 | 0.1248630956 | 0.06361475587 | 0.06048871949
879 | 0.1127231419 | 0.1181152165 | 0.05892674252 | 0.05562965944
878 | 0.1069854796 | 0.1118850559 | 0.05434276536 | 0.05115363747
877 | 0.1006447151 | 0.1056347266 | 0.05008111522 | 0.04721015692
876 | 0.09484310448 | 0.09932801127 | 0.04590202495 | 0.0430752188
875 | 0.08864610642 | 0.0933887735 | 0.04147044942 | 0.03926131129
874 | 0.08332612365 | 0.08764283359 | 0.03804580867 | 0.03602256253
873 | 0.07790507376 | 0.08185883611 | 0.03415272385 | 0.03271506727
872 | 0.07328411937 | 0.07642148435 | 0.03125790134 | 0.02955852263
871 | 0.0679943189 | 0.07086852938 | 0.02773423307 | 0.02607489936
870 | 0.06355083734 | 0.06619040668 | 0.02499662153 | 0.02309165709
869 | 0.05888176337 | 0.06126144901 | 0.02238311432 | 0.0209952835
868 | 0.05438920856 | 0.05633467063 | 0.01976249553 | 0.01854719408
867 | 0.05038290843 | 0.05238331482 | 0.0173583962 | 0.01614593714
866 | 0.0463353619 | 0.04840108007 | 0.01477236673 | 0.01488296688
865 | 0.04248797894 | 0.04381110147 | 0.01361071598 | 0.01230305899
864 | 0.03890199587 | 0.04009842128 | 0.01127821952 | 0.01097896229
863 | 0.03617055714 | 0.03613293543 | 0.01014220063 | 0.009628147818
862 | 0.03234647587 | 0.03308229893 | 0.008807249367 | 0.009015148506
861 | 0.02989021316 | 0.0297407452 | 0.007583191618 | 0.007908537984
860 | 0.0269929003 | 0.02621363476 | 0.007357469294 | 0.007007503882
859 | 0.02437610738 | 0.02365160547 | 0.006969759241 | 0.006888575386
858 | 0.02156662382 | 0.0210094098 | 0.006614172831 | 0.00688316673
857 | 0.02018551528 | 0.01883687079 | 0.006758406293 | 0.006930934731
856 | 0.01839327812 | 0.01671468653 | 0.006404882763 | 0.007310530171
855 | 0.01638814807 | 0.01522836369 | 0.006765141618 | 0.007972654887
854 | 0.0152906552 | 0.01308399998 | 0.008019304834 | 0.009079443291
853 | 0.01403639186 | 0.01173906028 | 0.009301123209 | 0.01045751851
852 | 0.01321578864 | 0.01019727439 | 0.009861375205 | 0.01192137692
851 | 0.01246430725 | 0.008939160034 | 0.01193004753 | 0.01309865434
850 | 0.01308471709 | 0.009078294039 | 0.01292174309 | 0.01446714438
849 | 0.01199829951 | 0.00840757601 | 0.01463887747 | 0.01654708572
848 | 0.01222374104 | 0.00778918853 | 0.01781728119 | 0.0193017628
847 | 0.01278290153 | 0.006581491325 | 0.02054674178 | 0.02214420028
846 | 0.01303675212 | 0.007513630204 | 0.0231004227 | 0.02506544068
845 | 0.01436024439 | 0.007922123186 | 0.02569353394 | 0.02855814807
844 | 0.0157345105 | 0.009019752964 | 0.02946861275 | 0.03127104044
843 | 0.01721725613 | 0.009776096791 | 0.03397395834 | 0.03568330407
842 | 0.01849026233 | 0.01171076577 | 0.03763277084 | 0.0397090055
841 | 0.02049463242 | 0.01333147846 | 0.0421433039 | 0.04449547082
840 | 0.02287401445 | 0.0140426429 | 0.04648257047 | 0.04845324904
839 | 0.02484217472 | 0.0169627592 | 0.05119533837 | 0.05258300155
838 | 0.02773370966 | 0.01922570728 | 0.05716045201 | 0.05951038748
837 | 0.03050402366 | 0.02153577469 | 0.06289414316 | 0.06418181211
836 | 0.03498690948 | 0.02491679974 | 0.06867296249 | 0.06957595795
835 | 0.03859340027 | 0.02855965868 | 0.07420031726 | 0.07598830014
834 | 0.04186851904 | 0.03128739074 | 0.08033759892 | 0.08268199861
833 | 0.04640715942 | 0.03561591357 | 0.08701293916 | 0.08934085816
832 | 0.05117024481 | 0.03906174377 | 0.09425294399 | 0.09667535871
831 | 0.0563150458 | 0.0441817753 | 0.1014901176 | 0.1032687575
830 | 0.06092336774 | 0.04861067981 | 0.109294869 | 0.1111115888
829 | 0.06571692973 | 0.05285089836 | 0.1167058051 | 0.1199638471
828 | 0.07227767259 | 0.05933929235 | 0.1254080981 | 0.1282012761
827 | 0.07832153887 | 0.06459420919 | 0.1344750226 | 0.1368222237
826 | 0.08374510705 | 0.07011479884 | 0.1428978592 | 0.1456139535
825 | 0.09088418633 | 0.07522256672 | 0.1518635154 | 0.1544950604
824 | 0.09906560928 | 0.08212403953 | 0.1614487022 | 0.1645408422
823 | 0.1048706248 | 0.08905079216 | 0.171714887 | 0.1736211479
822 | 0.1142345816 | 0.09676970541 | 0.1814984381 | 0.1840874106
821 | 0.1205797642 | 0.103268154 | 0.1934843957 | 0.1948397905
820 | 0.1290802658 | 0.1118818745 | 0.2042873353 | 0.205471769
819 | 0.1369947493 | 0.1201489791 | 0.215860486 | 0.2171265483
818 | 0.1456891596 | 0.1285988539 | 0.2279277593 | 0.22917898
817 | 0.1558949649 | 0.136858359 | 0.2392871827 | 0.240334779
816 | 0.1658133566 | 0.1459015012 | 0.2522129416 | 0.2533913255
815 | 0.175069198 | 0.1561535597 | 0.264449358 | 0.2662409842
814 | 0.1859596074 | 0.1656820178 | 0.2779904306 | 0.2789641619
813 | 0.1965101361 | 0.1756322682 | 0.2914586961 | 0.2925442755
812 | 0.2084823996 | 0.1865125895 | 0.3056505322 | 0.3059399128
811 | 0.2186193615 | 0.1970680207 | 0.3201091886 | 0.3210155368
810 | 0.230796054 | 0.207932204 | 0.3351807892 | 0.3351305127
809 | 0.2432926148 | 0.2197177559 | 0.3502183259 | 0.3489303291
808 | 0.2555465698 | 0.2314190865 | 0.3652952015 | 0.3659385145
807 | 0.2683894038 | 0.2430001795 | 0.3808862269 | 0.3806492686
806 | 0.2806482911 | 0.2566081882 | 0.3982343674 | 0.3977575302
805 | 0.2954217196 | 0.270080924 | 0.4144628048 | 0.4142830968
804 | 0.310003072 | 0.2828793526 | 0.4315500557 | 0.4309036434
803 | 0.3235370815 | 0.2958215177 | 0.4492390752 | 0.4485018551
802 | 0.3380019069 | 0.3096730113 | 0.4672273099 | 0.4665952325
801 | 0.3537654281 | 0.3250704706 | 0.4846062064 | 0.4838089049
800 | 0.3698539138 | 0.3396914005 | 0.5033564568 | 0.5025871396
799 | 0.3849909604 | 0.355850935 | 0.5233600736 | 0.520688951
798 | 0.4018866122 | 0.3710270822 | 0.5430910587 | 0.5407553911
797 | 0.4187885225 | 0.3872870803 | 0.5627837777 | 0.5607119203
796 | 0.4359751046 | 0.4035651684 | 0.5832053423 | 0.5810748935
795 | 0.4529358745 | 0.4209173024 | 0.6045555472 | 0.6008245945
794 | 0.4720720053 | 0.4376653135 | 0.6260142922 | 0.6223540902
793 | 0.4893427193 | 0.4557727277 | 0.6472720504 | 0.6435608864
792 | 0.5085498691 | 0.4741894901 | 0.6684715152 | 0.6652466655
791 | 0.5281527638 | 0.4924926758 | 0.6926828027 | 0.687744081
790 | 0.5479125381 | 0.5112192035 | 0.7145916224 | 0.7102415562
789 | 0.5677053928 | 0.5309562087 | 0.7378839254 | 0.7333066463
788 | 0.5886695385 | 0.5500081778 | 0.7613989115 | 0.7572066784
787 | 0.6090180874 | 0.5706336498 | 0.7862551808 | 0.7811116576
786 | 0.6301012635 | 0.5908952355 | 0.8103744984 | 0.8061086535
785 | 0.6524828076 | 0.6128637195 | 0.8373680711 | 0.8303920031
784 | 0.6742718816 | 0.6343488693 | 0.862205565 | 0.8559753895
783 | 0.6974318027 | 0.656799078 | 0.8877651691 | 0.8808275461
782 | 0.7200606465 | 0.6784891486 | 0.9150468707 | 0.9074474573
781 | 0.7436375618 | 0.7016683221 | 0.9430220127 | 0.9348942637
780 | 0.7677565813 | 0.7245727181 | 0.9689000249 | 0.9615752101
779 | 0.7917778492 | 0.7486116886 | 0.9976714849 | 0.9898187518
778 | 0.8176172376 | 0.7720307112 | 1.02658093 | 1.018225074
777 | 0.8429325223 | 0.7966627479 | 1.055564642 | 1.045836091
776 | 0.8685600758 | 0.8231322169 | 1.085311055 | 1.075411677
775 | 0.8948978782 | 0.8479883671 | 1.115487456 | 1.104897857
774 | 0.9223742485 | 0.8751165271 | 1.145660639 | 1.136026859
773 | 0.9500281215 | 0.9010640979 | 1.176660657 | 1.164567351
772 | 0.9769249558 | 0.9283530712 | 1.208266258 | 1.196220994
771 | 1.005707502 | 0.9552682042 | 1.239876032 | 1.227718115
770 | 1.034416914 | 0.9844791889 | 1.272524357 | 1.259900212
769 | 1.063107014 | 1.011835098 | 1.305932999 | 1.293025851
768 | 1.093895793 | 1.041643262 | 1.339129806 | 1.326019883
767 | 1.124388576 | 1.07033968 | 1.372928739 | 1.35870862
766 | 1.154892206 | 1.101042747 | 1.40826118 | 1.393189669
765 | 1.185373545 | 1.130768776 | 1.443054676 | 1.428228021
764 | 1.217921257 | 1.162417412 | 1.479019761 | 1.462800741
763 | 1.251064658 | 1.1944381 | 1.51565218 | 1.498427868
762 | 1.283341169 | 1.22586596 | 1.551574826 | 1.533875704
761 | 1.316805243 | 1.258245468 | 1.58956182 | 1.570094705
760 | 1.351264119 | 1.292783856 | 1.627758384 | 1.608826041
759 | 1.385277152 | 1.32618022 | 1.666209459 | 1.646072388
758 | 1.419288993 | 1.35902679 | 1.7044909 | 1.683901787
757 | 1.455350161 | 1.393725753 | 1.743450761 | 1.722358227
756 | 1.491582155 | 1.428688645 | 1.782359719 | 1.761846304
755 | 1.52769208 | 1.464192152 | 1.822895527 | 1.800951958
754 | 1.564172864 | 1.500338316 | 1.864147902 | 1.840991378
753 | 1.602073193 | 1.537399054 | 1.905748248 | 1.882267237
752 | 1.639906287 | 1.574057102 | 1.947359204 | 1.922557116
751 | 1.678610206 | 1.611542463 | 1.989685535 | 1.964262366
750 | 1.717619061 | 1.649689913 | 2.032774687 | 2.00620842