## Transmission
Wavelength | TS | TP | ER
(nm) | (%) | (%)
520 | 89.9246 | 92.1281 | 1.0245
518 | 87.4541 | 91.9065 | 1.0509
516 | 84.0657 | 91.6594 | 1.0903
514 | 79.4185 | 91.4837 | 1.1519
512 | 74.4535 | 91.3127 | 1.2264
510 | 69.6723 | 91.1893 | 1.3088 | High-Power Polarizing Beamsplitting Cube Transmission Data The transmission curve of 405nm High-Power Polarizing Beamsplitting Cube This file indicates a typical data and there may be differences between product batches. If you have any questions, please contact LBTEK Technical Support. To quote this data, please indicate that the data source is from LBTEK.
508 | 65.4451 | 91.353 | 1.3959
506 | 62.1204 | 91.5662 | 1.474
504 | 59.7416 | 91.7688 | 1.5361
502 | 58.5007 | 92.0891 | 1.5742
500 | 58.3098 | 92.5104 | 1.5865
498 | 59.4421 | 92.9379 | 1.5635
496 | 61.5822 | 93.5544 | 1.5192
494 | 64.8223 | 93.8862 | 1.4484
492 | 69.2346 | 94.1569 | 1.36
490 | 74.796 | 94.8706 | 1.2684
488 | 80.1293 | 95.1037 | 1.1869 | LBTEK Mall：www.lbtek.com
486 | 85.8389 | 95.066 | 1.1075 | Tel：073184165699
484 | 89.9596 | 95.1167 | 1.0573 | LBTEK Technical Support E-mail：service@lbtek.com
482 | 92.2625 | 95.1427 | 1.0312
480 | 93.3405 | 94.6859 | 1.0144
478 | 92.2632 | 94.4358 | 1.0235
476 | 90.2242 | 93.8655 | 1.0404
474 | 88.3831 | 93.3122 | 1.0558
472 | 86.872 | 92.9283 | 1.0697
470 | 86.2935 | 92.5453 | 1.0724
468 | 87.053 | 91.9349 | 1.0561
466 | 89.1106 | 92.0002 | 1.0324
464 | 91.6707 | 91.7367 | 1.0007
462 | 93.8287 | 92.0319 | 0.98085
460 | 95.3636 | 92.5815 | 0.97083
458 | 95.588 | 93.1524 | 0.97452
456 | 94.5683 | 93.7556 | 0.99141
454 | 93.8379 | 94.5647 | 1.0077
452 | 93.2725 | 95.3317 | 1.0221
450 | 93.3755 | 96.0581 | 1.0287
448 | 93.9774 | 96.7264 | 1.0293
446 | 93.5651 | 97.2583 | 1.0395
444 | 88.3905 | 97.6478 | 1.1047
442 | 74.9736 | 98.0514 | 1.3078
440 | 53.8265 | 97.9714 | 1.8201
438 | 31.2162 | 97.7635 | 3.1318
436 | 14.2485 | 97.4295 | 6.8379
434 | 5.1477 | 97.3236 | 18.9061
432 | 1.762 | 97.4106 | 55.283
430 | 0.62964 | 97.5339 | 154.9043
428 | 0.26008 | 97.6682 | 375.5373
426 | 0.12411 | 97.8529 | 788.4499
424 | 0.073814 | 98.1136 | 1329.2011
422 | 0.051414 | 98.351 | 1912.922
420 | 0.041195 | 98.4232 | 2389.2017
418 | 0.035704 | 98.2763 | 2752.5296
416 | 0.033608 | 98.3179 | 2925.4329
414 | 0.032986 | 98.1623 | 2975.8788
412 | 0.032602 | 98.2105 | 3012.4063
410 | 0.031902 | 98.0541 | 3073.6029
408 | 0.031037 | 98.1174 | 3161.3057
406 | 0.031296 | 98.0858 | 3134.1316
404 | 0.03018 | 98.1435 | 3251.9373
402 | 0.029661 | 98.181 | 3310.1036
400 | 0.030351 | 97.7175 | 3219.5811
398 | 0.030577 | 97.4006 | 3185.4219
396 | 0.028858 | 97.1726 | 3367.2675
394 | 0.028634 | 97.151 | 3392.8543
392 | 0.02781 | 96.8203 | 3481.4927
390 | 0.027119 | 94.2489 | 3475.3818
388 | 0.019385 | 87.2717 | 4502.0241
386 | 0.015714 | 74.3286 | 4730.089
384 | 0.010583 | 57.4012 | 5423.9065
382 | 0.009585 | 39.7031 | 4142.2135
380 | 0.004539 | 25.0354 | 5515.631
378 | 0.003549 | 14.7992 | 4169.9606
376 | 0.004796 | 7.6473 | 1594.5083
374 | 0.005226 | 4.595 | 879.2643
372 | 0.001569 | 2.722 | 1734.8509
370 | 0.002692 | 1.7602 | 653.8789
368 | 0.002565 | 1.2014 | 468.3973
366 | 0.001111 | 0.83883 | 755.0207
364 | 0.004364 | 0.63367 | 145.203
362 | -0.005185 | 0.51091 | -98.5354
360 | 0.002087 | 0.27865 | 133.5165
358 | 0.001763 | 0.27141 | 153.9501
356 | 0.000781 | 0.16821 | 215.3764
354 | 0.015067 | 0.14089 | 9.3512
352 | 0.00675 | 0.40332 | 59.7513
350 | 0.001114 | 0.305 | 273.7837
348 | 0.007916 | 0.23443 | 29.6142
346 | 0.009891 | 0.20848 | 21.0779
344 | -0.003452 | 0.20118 | -58.2781
342 | -0.004768 | 0.39399 | -82.6323
340 | 0.00519 | 0.74553 | 143.6474
338 | 0.002731 | 1.29 | 472.3512
336 | 0.002739 | 2.6307 | 960.475
334 | 0.00087 | 8.1486 | 9366.2149
332 | 0.027165 | 26.2386 | 965.8981
330 | 0.025641 | 53.606 | 2090.6369
328 | -0.000743 | 43.9135 | -59102.9031
326 | 0.024058 | 23.5012 | 976.8543
324 | 0.017957 | 18.3762 | 1023.3433
322 | 0.012002 | 22.441 | 1869.7685
320 | 0.026927 | 36.3519 | 1350.0152