## Sheet1
AOI | 45° | 0°
Wavelength | Reflection | Reflection
(nm) | (%) | (%)
1570 | 99.0570488 | 99.78073883
1569 | 99.22697 | 99.77848053 | Product Coating Data LPM10-1550-HP Reflection (0°-45°AOI) This file indicates a typical data and there may be differences between product batches. If you have any questions, please contact LBTEK Technical Support. To quote this data, please indicate that the data source is from LBTEK.
1568 | 99.3357811 | 99.76538086
1567 | 99.42276 | 99.76481628
1566 | 99.48413 | 99.77720642
1565 | 99.53145981 | 99.77330017
1564 | 99.5463829 | 99.76914978
1563 | 99.5725975 | 99.76373291
1562 | 99.59603 | 99.76786041
1561 | 99.6166 | 99.77057648
1560 | 99.62121 | 99.76382446 | LBTEK Mall：www.lbtek.com Tel：073184165699 LBTEK Technical Support E-mail：service@lbtek.com
1559 | 99.63132095 | 99.75871277
1558 | 99.64443 | 99.76142883
1557 | 99.65154648 | 99.76152802
1556 | 99.65844 | 99.76260376
1555 | 99.66355896 | 99.75956726
1554 | 99.66817856 | 99.75702667
1553 | 99.67708 | 99.75950623
1552 | 99.67557144 | 99.75119781
1551 | 99.68495 | 99.75348663
1550 | 99.68121338 | 99.74641418
1549 | 99.69104 | 99.75375366
1548 | 99.68896 | 99.75245667
1547 | 99.6913 | 99.73957825
1546 | 99.69244003 | 99.73662567
1545 | 99.69190979 | 99.74084473
1544 | 99.70092392 | 99.74062347
1543 | 99.69636917 | 99.73251343
1542 | 99.69852829 | 99.72319031
1541 | 99.69728088 | 99.72496796
1540 | 99.69532 | 99.7180481
1539 | 99.70201874 | 99.71304321
1538 | 99.7000618 | 99.70716095
1537 | 99.70281 | 99.69988251
1536 | 99.68842316 | 99.67552948
1535 | 99.70700455 | 99.68292236
1534 | 99.70262 | 99.67267609
1533 | 99.70400238 | 99.65716553
1532 | 99.69324112 | 99.63054657
1531 | 99.7034 | 99.61451721
1530 | 99.70716 | 99.60139465
1529 | 99.69877 | 99.56904602
1528 | 99.70578 | 99.53649902
1527 | 99.71033 | 99.51555634
1526 | 99.70516 | 99.4635849
1525 | 99.69878 | 99.4066925
1524 | 99.69841385 | 99.34515381
1523 | 99.70225525 | 99.2890625
1522 | 99.70264053 | 99.21555328
1521 | 99.69637 | 99.14146423
1520 | 99.69390869 | 99.08140564
1519 | 99.70244 | 99.03999329
1518 | 99.70237 | 99.00549316
1517 | 99.7033 | 99.0014801
1516 | 99.70092 | 99.01332855
1515 | 99.70500183 | 99.04139709
1514 | 99.70332 | 99.08950806
1513 | 99.69823837 | 99.14501953
1512 | 99.70829 | 99.22047424
1511 | 99.70838165 | 99.28865051
1510 | 99.69638 | 99.34362793