## Sheet1
Free-Space Isolators
Wavelength | Reflection
(nm) | (%)
700 | 1.44756
701 | 1.4162
702 | 1.37006
703 | 1.30916 | Product Coating Data Magneto-Optical Crystal Reflection of Free-Space Isolators This file indicates a typical data and there may be differences between product batches. If you have any questions, please contact LBTEK Technical Support. To quote this data, please indicate that the data source is from LBTEK.
704 | 1.26302
705 | 1.21689
706 | 1.17075
707 | 1.12462
708 | 1.07848
709 | 1.04712
710 | 1.00098
711 | 0.94535
712 | 0.91581
713 | 0.88626 | LBTEK Mall：www.lbtek.com Tel：0731-84165699 LBTEK Technical Support E-mail：service@lbtek.com
714 | 0.84599
715 | 0.81241
716 | 0.78287
717 | 0.73855
718 | 0.70901
719 | 0.67947
720 | 0.64993
721 | 0.61167
722 | 0.59084
723 | 0.57607
724 | 0.54653
725 | 0.51699
726 | 0.48744
727 | 0.4579
728 | 0.44313
729 | 0.41359
730 | 0.39882
731 | 0.38405
732 | 0.35451
733 | 0.35451
734 | 0.33973
735 | 0.31019
736 | 0.31019
737 | 0.28065
738 | 0.25111
739 | 0.25111
740 | 0.23634
741 | 0.20679
742 | 0.20679
743 | 0.20679
744 | 0.17725
745 | 0.19202
746 | 0.17725
747 | 0.17725
748 | 0.16248
749 | 0.11817
750 | 0.13294
751 | 0.14771
752 | 0.11817
753 | 0.1034
754 | 0.08863
755 | 0.1034
756 | 0.07386
757 | 0.07386
758 | 0.08863
759 | 0.05908
760 | 0.05908
761 | 0.05908
762 | 0.07386
763 | 0.07386
764 | 0.07386
765 | 0.07386
766 | 0.07386
767 | 0.05908
768 | 0.02954
769 | 0.04431
770 | 0.04431
771 | 0.05908
772 | 0.07386
773 | 0.02954
774 | 0.05721
775 | 0.00369
776 | 0.07386
777 | 0.08863
778 | 0.11817
779 | 0.03333
780 | 0.04431
781 | 0.08848
782 | 0.02954
783 | 0.04431
784 | 0.02954
785 | 0.05145
786 | 0.09759
787 | 0.0483
788 | 0.02954
789 | 0.07351
790 | 0.05908
791 | 0.04101
792 | 0.01403
793 | 0.16596
794 | 0.09463
795 | 0.07386
796 | 0.00236
797 | 0.01477
798 | 0.08735
799 | 0.02954
800 | 0
801 | 0.01477
802 | 0.02954
803 | 0.04431
804 | 0.04431
805 | 0.05908
806 | -0.01477
807 | 0
808 | 0
809 | 0.02954
810 | 0.02954
811 | 0.06475
812 | 0.26468
813 | 0.05481
814 | 0.01477
815 | 0.02954
816 | 0.02954
817 | 0.02954
818 | 0.01477
819 | 0.05431
820 | 0.04431
821 | 0.01477
822 | 0.02954
823 | 0.04431
824 | 0.02954
825 | 0.01477
826 | 0.02954
827 | 0
828 | 0.05593
829 | 0.04431
830 | 0.04431
831 | 0.02954
832 | 0.00414
833 | 0.06692
834 | 0.00699
835 | 0.03914
836 | -0.01142
837 | -0.05756
838 | 0.01477
839 | 0.01477
840 | 0.01871
841 | 0.05908
842 | 0.07386
843 | 0.00537
844 | 0.01477
845 | 0.04431
846 | 9.84737e-05
847 | 0.05908
848 | 0.03328
849 | 0.08863
850 | 0.1034
851 | 0.07386
852 | 0.15874
853 | 0.12009
854 | 0.11817
855 | 0.05736
856 | -0.01044
857 | 0.1034
858 | 0.1034
859 | 0.06484
860 | 0.05908
861 | 0.08863
862 | -0.02912
863 | 0.07386
864 | 0.0772
865 | 0.16519
866 | 0.28567
867 | 0.08185
868 | 0.02068
869 | 0.42177
870 | 0.2034
871 | 0.26995
872 | 0.08635
873 | 0.85795
874 | 0.25406
875 | 0.25726
876 | -0.04107
877 | 0.13609
878 | -0.00362
879 | 0.13294
880 | 0.18054
881 | 0.4349
882 | -0.05145
883 | 0.41912
884 | 0.14576
885 | 0.04431
886 | 0.17344
887 | 0.50315
888 | 0.54487
889 | 0.66586
890 | 0.17452
891 | 0.31478
892 | 0.37932
893 | 0.44023
894 | 0.4553
895 | 0.72403
896 | 0.39849
897 | 0.79971
898 | 0.77702
899 | 0.60273
900 | 0.2987
901 | 0.28065
902 | 0.22285
903 | 0.28119
904 | 0.32496
905 | 0.31438
906 | 0.35451
907 | 0.33973
908 | 0.32496
909 | 0.35451
910 | 0.33973
911 | 0.36928
912 | 0.37144
913 | 0.41359
914 | 0.39882
915 | 0.42836
916 | 0.4579
917 | 0.44313
918 | 0.47267
919 | 0.44313
920 | 0.45987
921 | 0.50222
922 | 0.50222
923 | 0.51699
924 | 0.54653
925 | 0.5613
926 | 0.59084
927 | 0.57607
928 | 0.63516
929 | 0.63516
930 | 0.63516
931 | 0.6647
932 | 0.67947
933 | 0.70901
934 | 0.69424
935 | 0.72378
936 | 0.75332
937 | 0.75332
938 | 0.78287
939 | 0.79764
940 | 0.81241
941 | 0.82718
942 | 0.86923
943 | 0.90103
944 | 0.90103
945 | 0.91581
946 | 0.94535
947 | 0.97489
948 | 0.98966
949 | 1.0192
950 | 1.04874
951 | 1.07829
952 | 1.07829
953 | 1.09306
954 | 1.1226
955 | 1.15214
956 | 1.16691
957 | 1.18168
958 | 1.21123
959 | 1.24077
960 | 1.27031
961 | 1.29985
962 | 1.31462
963 | 1.34417
964 | 1.37371
965 | 1.41334
966 | 1.43279
967 | 1.46233
968 | 1.49188
969 | 1.52142
970 | 1.55096
971 | 1.5805
972 | 1.59527
973 | 1.62482
974 | 1.65436
975 | 1.6839
976 | 1.71344
977 | 1.74298
978 | 1.77253
979 | 1.80207
980 | 1.83161
981 | 1.86115
982 | 1.89069
983 | 1.93358
984 | 1.96455
985 | 1.98154
986 | 2.02363
987 | 2.04426
988 | 2.08272
989 | 2.11226
990 | 2.15313
991 | 2.19926
992 | 2.21585
993 | 2.25997
994 | 2.28951
995 | 2.32472
996 | 2.36337
997 | 2.37814
998 | 2.40768
999 | 2.40413
1000 | 1.63302