## Sheet1
Free-Space Isolators
Wavelength | Reflection
(nm) | (%)
800 | 2.64406
801 | 2.59763
802 | 2.55408
803 | 2.47727 | Product Coating Data Magneto-Optical Crystal Reflection of Free-Space Isolators This file indicates a typical data and there may be differences between product batches. If you have any questions, please contact LBTEK Technical Support. To quote this data, please indicate that the data source is from LBTEK.
804 | 2.40081
805 | 2.35229
806 | 2.25905
807 | 2.21932
808 | 2.1568
809 | 2.09767
810 | 2.03072
811 | 1.97957
812 | 1.91164
813 | 1.85802 | LBTEK Mall：www.lbtek.com Tel：0731-84165699 LBTEK Technical Support E-mail：service@lbtek.com
814 | 1.81361
815 | 1.75712
816 | 1.71088
817 | 1.6728
818 | 1.59076
819 | 1.54555
820 | 1.50811
821 | 1.448
822 | 1.41406
823 | 1.36866
824 | 1.31235
825 | 1.28022
826 | 1.23136
827 | 1.18613
828 | 1.14464
829 | 1.10967
830 | 1.07692
831 | 1.03363
832 | 0.9924
833 | 0.958
834 | 0.93938
835 | 0.89497
836 | 0.84913
837 | 0.81838
838 | 0.80651
839 | 0.7718
840 | 0.74913
841 | 0.71414
842 | 0.6845
843 | 0.66332
844 | 0.63199
845 | 0.60018
846 | 0.58629
847 | 0.55898
848 | 0.53605
849 | 0.50358
850 | 0.4976
851 | 0.4654
852 | 0.4415
853 | 0.43207
854 | 0.40477
855 | 0.39232
856 | 0.38554
857 | 0.35626
858 | 0.34754
859 | 0.32752
860 | 0.3003
861 | 0.29158
862 | 0.28286
863 | 0.26669
864 | 0.25797
865 | 0.23472
866 | 0.231
867 | 0.22355
868 | 0.20492
869 | 0.19747
870 | 0.19374
871 | 0.17832
872 | 0.16587
873 | 0.15715
874 | 0.14903
875 | 0.14158
876 | 0.14158
877 | 0.12668
878 | 0.12295
879 | 0.10857
880 | 0.11103
881 | 0.09858
882 | 0.08987
883 | 0.08197
884 | 0.08197
885 | 0.07489
886 | 0.07452
887 | 0.07079
888 | 0.05991
889 | 0.04844
890 | 0.05589
891 | 0.04866
892 | 0.04844
893 | 0.04098
894 | 0.04098
895 | 0.03726
896 | 0.03726
897 | 0.02988
898 | 0.02981
899 | 0.02608
900 | 0.02235
901 | 0.02608
902 | 0.01863
903 | 0.01863
904 | 0.01863
905 | 0.0149
906 | 0.0149
907 | 0.01721
908 | 0.00849
909 | 0.01118
910 | 0.01118
911 | 0.00745
912 | 0.0029
913 | 0.00248
914 | 0.0029
915 | 0.00745
916 | 0.00207
917 | 0.00745
918 | 0.0028
919 | 0.0029
920 | 0.00323
921 | 0.000949385
922 | 0.0029
923 | 0
924 | 0.0029
925 | 0.00248
926 | 0.0029
927 | 0
928 | 0
929 | 0
930 | 0.00207
931 | 0.00207
932 | 0.00207
933 | 0.00207
934 | 0.00129
935 | 0.00137
936 | 0.00267
937 | 0.00272
938 | 0.00252
939 | 0
940 | 0.0029
941 | 0.00207
942 | 0.00207
943 | 0.00207
944 | 0.00207
945 | 0.00277
946 | 0
947 | 0.0029
948 | 0.00745
949 | 0.00745
950 | 0.00745
951 | 0.00745
952 | 0.00745
953 | 0.00745
954 | 0.00745
955 | 0.00745
956 | 0.00331
957 | 0.00745
958 | 0.00745
959 | 0.00745
960 | 0.00745
961 | 0.00745
962 | 0.00745
963 | 0.00745
964 | 0.01118
965 | 0.00745
966 | 0.01118
967 | 0.00745
968 | 0.01118
969 | 0.01118
970 | 0.01118
971 | 0.01118
972 | 0.01118
973 | 0.01118
974 | 0.01118
975 | 0.0149
976 | 0.02235
977 | 0.02235
978 | 0.02608
979 | 0.02608
980 | 0.03353
981 | 0.02608
982 | 0.02981
983 | 0.03353
984 | 0.03353
985 | 0.03353
986 | 0.03726
987 | 0.03726
988 | 0.03726
989 | 0.05119
990 | 0.03502
991 | 0.04449
992 | 0.04844
993 | 0.04471
994 | 0.04844
995 | 0.04844
996 | 0.04844
997 | 0.05589
998 | 0.06215
999 | 0.04598
1000 | 0.05589
1001 | 0.06334
1002 | 0.06334
1003 | 0.05961
1004 | 0.06334
1005 | 0.07079
1006 | 0.07094
1007 | 0.07966
1008 | 0.0921
1009 | 0.07474
1010 | 0.08197
1011 | 0.08942
1012 | 0.08569
1013 | 0.08942
1014 | 0.08942
1015 | 0.09724
1016 | 0.10432
1017 | 0.1006
1018 | 0.11222
1019 | 0.11751
1020 | 0.10507
1021 | 0.11602
1022 | 0.12668
1023 | 0.13413
1024 | 0.12668
1025 | 0.13413
1026 | 0.13785
1027 | 0.14531
1028 | 0.15276
1029 | 0.14903
1030 | 0.15723
1031 | 0.16967
1032 | 0.16766
1033 | 0.16103
1034 | 0.1772
1035 | 0.18629
1036 | 0.18629
1037 | 0.19374
1038 | 0.19374
1039 | 0.20216
1040 | 0.21088
1041 | 0.21982
1042 | 0.22727
1043 | 0.231
1044 | 0.24203
1045 | 0.2608
1046 | 0.25335
1047 | 0.25335
1048 | 0.26945
1049 | 0.27817
1050 | 0.29061
1051 | 0.29434
1052 | 0.30179
1053 | 0.30931
1054 | 0.31669
1055 | 0.32414
1056 | 0.33547
1057 | 0.3465
1058 | 0.35022
1059 | 0.36535
1060 | 0.37779
1061 | 0.38651
1062 | 0.41356
1063 | 0.41356
1064 | 0.40611
1065 | 0.42139
1066 | 0.44128
1067 | 0.45373
1068 | 0.46945
1069 | 0.47116
1070 | 0.47988
1071 | 0.49605
1072 | 0.50849
1073 | 0.52094
1074 | 0.53338
1075 | 0.54955
1076 | 0.55827
1077 | 0.57072
1078 | 0.58316
1079 | 0.59933
1080 | 0.61177
1081 | 0.62534
1082 | 0.65509
1083 | 0.67064
1084 | 0.67064
1085 | 0.67809
1086 | 0.69762
1087 | 0.71751
1088 | 0.73741
1089 | 0.75358
1090 | 0.76602
1091 | 0.78592
1092 | 0.80581
1093 | 0.81453
1094 | 0.8307
1095 | 0.8506
1096 | 0.86677
1097 | 0.88666
1098 | 0.90656
1099 | 0.919
1100 | 0.9389