## Sheet1
ISO405-3-1.5W |  | ISO532-3-1.5W |  | ISO650-3-1.5W
Wavelength | Reflection | Wavelength | Reflection | Wavelength | Reflection
(nm) | (%) | (nm) | (%) | (nm) | (%)
300 | 7.85291 | 450 | 2.50122 | 550 | 2.77201
301 | 7.72476 | 451 | 2.42999 | 551 | 2.70149
302 | 7.49544 | 452 | 2.34659 | 552 | 2.63326
303 | 7.29997 | 453 | 2.2733 | 553 | 2.56916 | Product Coating Data Magneto-optical crystal Reflection of Free-Space Isolators This file indicates a typical data and there may be differences between product batches. If you have any questions, please contact LBTEK Technical Support. To quote this data, please indicate that the data source is from LBTEK.
304 | 6.95643 | 454 | 2.21386 | 554 | 2.50438
305 | 6.77167 | 455 | 2.12674 | 555 | 2.44574
306 | 6.59726 | 456 | 2.06361 | 556 | 2.38521
307 | 6.35793 | 457 | 1.99236 | 557 | 2.32033
308 | 6.17558 | 458 | 1.92814 | 558 | 2.26461
309 | 5.96645 | 459 | 1.85739 | 559 | 2.25272
310 | 5.78299 | 460 | 1.79568 | 560 | 2.23114
311 | 5.59786 | 461 | 1.73943 | 561 | 2.13948
312 | 5.40305 | 462 | 1.67564 | 562 | 2.03809
313 | 5.23977 | 463 | 1.61916 | 563 | 1.97421 | LBTEK Mall：www.lbtek.com Tel：0731-84165699 LBTEK Technical Support E-mail：service@lbtek.com
314 | 5.06266 | 464 | 1.55101 | 564 | 1.92253
315 | 4.89353 | 465 | 1.49187 | 565 | 1.86864
316 | 4.76175 | 466 | 1.44108 | 566 | 1.80962
317 | 4.59619 | 467 | 1.39011 | 567 | 1.75658
318 | 4.4742 | 468 | 1.33371 | 568 | 1.70541
319 | 4.28649 | 469 | 1.28305 | 569 | 1.65702
320 | 4.16938 | 470 | 1.23553 | 570 | 1.61024
321 | 4.0108 | 471 | 1.17938 | 571 | 1.56276
322 | 3.87858 | 472 | 1.13603 | 572 | 1.51699
323 | 3.75861 | 473 | 1.09215 | 573 | 1.4685
324 | 3.61156 | 474 | 1.03611 | 574 | 1.41962
325 | 3.50072 | 475 | 0.99643 | 575 | 1.37474
326 | 3.40132 | 476 | 0.95775 | 576 | 1.33209
327 | 3.27903 | 477 | 0.9147 | 577 | 1.29001
328 | 3.17871 | 478 | 0.87867 | 578 | 1.24916
329 | 3.03531 | 479 | 0.83646 | 579 | 1.2094
330 | 2.96938 | 480 | 0.79057 | 580 | 1.16962
331 | 2.85854 | 481 | 0.75063 | 581 | 1.13
332 | 2.7477 | 482 | 0.71511 | 582 | 1.09253
333 | 2.6483 | 483 | 0.68326 | 583 | 1.05484
334 | 2.52601 | 484 | 0.64407 | 584 | 1.02231
335 | 2.43805 | 485 | 0.60856 | 585 | 0.98507
336 | 2.37299 | 486 | 0.58037 | 586 | 0.94831
337 | 2.29648 | 487 | 0.54486 | 587 | 0.91538
338 | 2.18564 | 488 | 0.52034 | 588 | 0.88349
339 | 2.10913 | 489 | 0.48849 | 589 | 0.85082
340 | 2.03262 | 490 | 0.45664 | 590 | 0.81896
341 | 1.95611 | 491 | 0.43579 | 591 | 0.79139
342 | 1.8796 | 492 | 0.40761 | 592 | 0.75885
343 | 1.81454 | 493 | 0.37778 | 593 | 0.72842
344 | 1.74947 | 494 | 0.36311 | 594 | 0.69962
345 | 1.68441 | 495 | 0.34874 | 595 | 0.66737
346 | 1.6079 | 496 | 0.32055 | 596 | 0.64046
347 | 1.54283 | 497 | 0.29604 | 597 | 0.61576
348 | 1.47777 | 498 | 0.27886 | 598 | 0.59178
349 | 1.4127 | 499 | 0.26168 | 599 | 0.56792
350 | 1.45064 | 500 | 0.23478 | 600 | 0.54431
351 | 1.38558 | 501 | 0.22365 | 601 | 0.51889
352 | 1.33196 | 502 | 0.2028 | 602 | 0.4924
353 | 1.27834 | 503 | 0.18929 | 603 | 0.46927
354 | 1.21328 | 504 | 0.16879 | 604 | 0.44704
355 | 1.1711 | 505 | 0.15493 | 605 | 0.4296
356 | 1.1216 | 506 | 0.14509 | 606 | 0.41374
357 | 1.07531 | 507 | 0.12846 | 607 | 0.39507
358 | 1.02169 | 508 | 0.11746 | 608 | 0.37466
359 | 0.97282 | 509 | 0.10279 | 609 | 0.3558
360 | 0.92704 | 510 | 0.09179 | 610 | 0.3372
361 | 0.88372 | 511 | 0.08446 | 611 | 0.32047
362 | 0.83548 | 512 | 0.07713 | 612 | 0.30387
363 | 0.80114 | 513 | 0.06247 | 613 | 0.28852
364 | 0.7572 | 514 | 0.0588 | 614 | 0.27231
365 | 0.72103 | 515 | 0.05147 | 615 | 0.25401
366 | 0.6867 | 516 | 0.04414 | 616 | 0.23755
367 | 0.64212 | 517 | 0.04047 | 617 | 0.22361
368 | 0.61803 | 518 | 0.02694 | 618 | 0.21269
369 | 0.58369 | 519 | 0.02214 | 619 | 0.20405
370 | 0.54936 | 520 | 0.02214 | 620 | 0.19352
371 | 0.52647 | 521 | 0.01848 | 621 | 0.17472
372 | 0.48069 | 522 | 0.00748 | 622 | 0.1581
373 | 0.4578 | 523 | 0.01482 | 623 | 0.14644
374 | 0.43491 | 524 | 0.01115 | 624 | 0.13787
375 | 0.40057 | 525 | 0.01115 | 625 | 0.13289
376 | 0.37768 | 526 | 0.000154824 | 626 | 0.12756
377 | 0.36624 | 527 | 0.00749 | 627 | 0.11261
378 | 0.32046 | 528 | 0.01116 | 628 | 0.10164
379 | 0.30901 | 529 | 0.01116 | 629 | 0.09677
380 | 0.28612 | 530 | 0.0075 | 630 | 0.08979
381 | 0.26323 | 531 | 0.00016501 | 631 | 0.08329
382 | 0.25179 | 532 | 0.01117 | 632 | 0.07671
383 | 0.2289 | 533 | 0.01484 | 633 | 0.06964
384 | 0.21745 | 534 | 0.01484 | 634 | 0.06298
385 | 0.19456 | 535 | 0.02217 | 635 | 0.05994
386 | 0.18312 | 536 | 0.02951 | 636 | 0.05612
387 | 0.16023 | 537 | 0.02585 | 637 | 0.05161
388 | 0.14878 | 538 | 0.02951 | 638 | 0.04709
389 | 0.13734 | 539 | 0.04052 | 639 | 0.04218
390 | 0.12589 | 540 | 0.04052 | 640 | 0.03869
391 | 0.11445 | 541 | 0.04785 | 641 | 0.03455
392 | 0.09156 | 542 | 0.05519 | 642 | 0.03003
393 | 0.103 | 543 | 0.05886 | 643 | 0.02595
394 | 0.08011 | 544 | 0.07353 | 644 | 0.02251
395 | 0.08011 | 545 | 0.0772 | 645 | 0.02251
396 | 0.06867 | 546 | 0.08087 | 646 | 0.02251
397 | 0.05722 | 547 | 0.09187 | 647 | 0.02251
398 | 0.04578 | 548 | 0.10287 | 648 | 0.02251
399 | 0.04578 | 549 | 0.10654 | 649 | 0.02251
400 | 0.03433 | 550 | 0.11977 | 650 | 0.02226
401 | 0.03433 | 551 | 0.13221 | 651 | 0.02
402 | 0.02289 | 552 | 0.13955 | 652 | 0.02
403 | 0.02289 | 553 | 0.14689 | 653 | 0.02033
404 | 0.00605 | 554 | 0.16522 | 654 | 0.02251
405 | 0.02289 | 555 | 0.17256 | 655 | 0.02306
406 | 0.00636 | 556 | 0.18356 | 656 | 0.03003
407 | 0.00673 | 557 | 0.19456 | 657 | 0.03443
408 | 0 | 558 | 0.20587 | 658 | 0.03703
409 | 0.00594 | 559 | 0.22024 | 659 | 0.04157
410 | 0.00808 | 560 | 0.22757 | 660 | 0.04157
411 | 0 | 561 | 0.23857 | 661 | 0.04157
412 | 0.00671 | 562 | 0.24958 | 662 | 0.04709
413 | 0.0056 | 563 | 0.27158 | 663 | 0.04709
414 | 0.00636 | 564 | 0.28258 | 664 | 0.04723
415 | 0.00636 | 565 | 0.29358 | 665 | 0.05161
416 | 0.00509 | 566 | 0.3103 | 666 | 0.05746
417 | 0.02289 | 567 | 0.32659 | 667 | 0.06064
418 | 0.02289 | 568 | 0.33759 | 668 | 0.06516
419 | 0.03433 | 569 | 0.3486 | 669 | 0.07081
420 | 0.02289 | 570 | 0.36068 | 670 | 0.079
421 | 0.03433 | 571 | 0.37786 | 671 | 0.08731
422 | 0.04578 | 572 | 0.39261 | 672 | 0.09225
423 | 0.04578 | 573 | 0.40855 | 673 | 0.09381
424 | 0.04578 | 574 | 0.42573 | 674 | 0.09677
425 | 0.05722 | 575 | 0.44291 | 675 | 0.10128
426 | 0.08011 | 576 | 0.46228 | 676 | 0.1058
427 | 0.08011 | 577 | 0.46993 | 677 | 0.11278
428 | 0.09156 | 578 | 0.48429 | 678 | 0.12286
429 | 0.09156 | 579 | 0.50796 | 679 | 0.13076
430 | 0.103 | 580 | 0.52513 | 680 | 0.13914
431 | 0.11445 | 581 | 0.5393 | 681 | 0.14475
432 | 0.11445 | 582 | 0.56316 | 682 | 0.15158
433 | 0.12589 | 583 | 0.57667 | 683 | 0.1592
434 | 0.13734 | 584 | 0.59385 | 684 | 0.16901
435 | 0.13734 | 585 | 0.60736 | 685 | 0.17353
436 | 0.16023 | 586 | 0.62454 | 686 | 0.18178
437 | 0.17167 | 587 | 0.64172 | 687 | 0.19114
438 | 0.17167 | 588 | 0.6589 | 688 | 0.20001
439 | 0.19456 | 589 | 0.67608 | 689 | 0.20794
440 | 0.20601 | 590 | 0.69325 | 690 | 0.21382
441 | 0.21745 | 591 | 0.71043 | 691 | 0.21971
442 | 0.2289 | 592 | 0.73367 | 692 | 0.22812
443 | 0.24034 | 593 | 0.74112 | 693 | 0.24204
444 | 0.25179 | 594 | 0.76563 | 694 | 0.25353
445 | 0.26323 | 595 | 0.78501 | 695 | 0.26358
446 | 0.27468 | 596 | 0.79633 | 696 | 0.27441
447 | 0.28612 | 597 | 0.8245 | 697 | 0.28425
448 | 0.29757 | 598 | 0.84168 | 698 | 0.29459
449 | 0.32046 | 599 | 0.86253 | 699 | 0.30066
450 | 0.32046 | 600 | 0.87669 | 700 | 0.31013
451 | 0.3319 | 601 | 0.89322 | 701 | 0.32266
452 | 0.35479 | 602 | 0.9104 | 702 | 0.337
453 | 0.36624 | 603 | 0.93124 | 703 | 0.34512
454 | 0.37768 | 604 | 0.95575 | 704 | 0.35566
455 | 0.40057 | 605 | 0.97293 | 705 | 0.36672
456 | 0.41202 | 606 | 0.99378 | 706 | 0.37367
457 | 0.42346 | 607 | 1.00505 | 707 | 0.38125
458 | 0.44635 | 608 | 1.02447 | 708 | 0.39128
459 | 0.4578 | 609 | 1.04164 | 709 | 0.40244
460 | 0.46924 | 610 | 1.06616 | 710 | 0.41246
461 | 0.49213 | 611 | 1.08333 | 711 | 0.42543
462 | 0.50358 | 612 | 1.10051 | 712 | 0.43676
463 | 0.52647 | 613 | 1.11769 | 713 | 0.44633
464 | 0.53791 | 614 | 1.1422 | 714 | 0.45752
465 | 0.53791 | 615 | 1.15938 | 715 | 0.46484
466 | 0.57225 | 616 | 1.18023 | 716 | 0.47577
467 | 0.57225 | 617 | 1.20474 | 717 | 0.48786
468 | 0.60658 | 618 | 1.22192 | 718 | 0.49901
469 | 0.61803 | 619 | 1.23909 | 719 | 0.51148
470 | 0.64092 | 620 | 1.25627 | 720 | 0.52279
471 | 0.65236 | 621 | 1.28078 | 721 | 0.53478
472 | 0.67525 | 622 | 1.30163 | 722 | 0.54519
473 | 0.6867 | 623 | 1.31881 | 723 | 0.55638
474 | 0.69814 | 624 | 1.33965 | 724 | 0.56789
475 | 0.72103 | 625 | 1.3605 | 725 | 0.58044
476 | 0.74392 | 626 | 1.37768 | 726 | 0.5935
477 | 0.75536 | 627 | 1.39852 | 727 | 0.60222
478 | 0.76681 | 628 | 1.42303 | 728 | 0.61154
479 | 0.7897 | 629 | 1.43778 | 729 | 0.62544
480 | 0.81259 | 630 | 1.46839 | 730 | 0.63788
481 | 0.82403 | 631 | 1.4819 | 731 | 0.65191
482 | 0.84692 | 632 | 1.50275 | 732 | 0.66124
483 | 0.85837 | 633 | 1.52213 | 733 | 0.67439
484 | 0.88126 | 634 | 1.53344 | 734 | 0.68743
485 | 0.8927 | 635 | 1.55795 | 735 | 0.69971
486 | 0.91559 | 636 | 1.58246 | 736 | 0.7127
487 | 0.92704 | 637 | 1.59964 | 737 | 0.72719
488 | 0.94993 | 638 | 1.61381 | 738 | 0.73765
489 | 0.96137 | 639 | 1.64133 | 739 | 0.74691
490 | 0.98426 | 640 | 1.65484 | 740 | 0.75795
491 | 1.0186 | 641 | 1.67568 | 741 | 0.7691
492 | 1.03004 | 642 | 1.70386 | 742 | 0.77946
493 | 1.05293 | 643 | 1.71737 | 743 | 0.78995
494 | 1.08727 | 644 | 1.74189 | 744 | 0.80121
495 | 1.07582 | 645 | 1.75683 | 745 | 0.81542
496 | 1.08727 | 646 | 1.77991 | 746 | 0.82774
497 | 1.1216 | 647 | 1.79351 | 747 | 0.8395
498 | 1.13305 | 648 | 1.81427 | 748 | 0.85087
499 | 1.15594 | 649 | 1.83511 | 749 | 0.86436
500 | 1.15594 | 650 | 1.84852 | 750 | 0.87345