## Sheet1
波段nm | S1-Ts | S1-Tp | S1-ER | S2-Ts | S1-Tp | S2-ER
390 | 0.001 | 0.046 | 46 | 0.001 | 0.066 | 66
391 | 0.001 | 0.066 | 66 | 0.003 | 0.102 | 34
392 | 0.005 | 0.107 | 21.4 | 0.008 | 0.198 | 24.75
393 | 0.004 | 0.203 | 50.75 | 0.011 | 0.515 | 46.81818
394 | 0.003 | 0.523 | 174.3333 | 0.009 | 1.584 | 176 | Product Data Monolayer coating transmission of PBSFR-24-405 This file indicates a typical data and there may be differences between product batches. If you have any questions, please contact LBTEK Technical Support. To quote this data, please indicate that the data source is from LBTEK.
395 | 0.002 | 1.567 | 783.5 | 0.005 | 4.823 | 964.6
396 | 0.007 | 4.693 | 670.4286 | 0.01 | 12.701 | 1270.1
397 | 0.008 | 12.188 | 1523.5 | 0.013 | 26.924 | 2071.077
398 | 0.015 | 25.83 | 1722 | 0.019 | 46.02 | 2422.105
399 | 0.016 | 44.499 | 2781.1875 | 0.023 | 65.029 | 2827.348
400 | 0.02 | 63.076 | 3153.8 | 0.028 | 79.41 | 2836.071
401 | 0.024 | 77.607 | 3233.625 | 0.029 | 87.807 | 3027.828
402 | 0.029 | 86.604 | 2986.345 | 0.029 | 92.312 | 3183.172
403 | 0.031 | 91.675 | 2957.258 | 0.026 | 94.162 | 3621.615
404 | 0.032 | 94.203 | 2943.84375 | 0.026 | 94.427 | 3631.808 | LBTEK Mall：www.lbtek.com Tel：0731-84165699 LBTEK Technical Support E-mail：service@lbtek.com
405 | 0.03 | 94.699 | 3156.633 | 0.026 | 93.983 | 3614.731
406 | 0.029 | 93.346 | 3218.828 | 0.03 | 92.662 | 3088.733
407 | 0.03 | 91.86 | 3062 | 0.03 | 91.268 | 3042.267
408 | 0.035 | 90.73 | 2592.286 | 0.034 | 90.088 | 2649.647
409 | 0.052 | 89.771 | 1726.365 | 0.053 | 89.051 | 1680.208
410 | 0.104 | 85.259 | 819.7981 | 0.127 | 85.077 | 669.8976
411 | 0.247 | 74.929 | 303.3563 | 0.448 | 74.418 | 166.1116
412 | 0.532 | 58.612 | 110.1729 | 1.51 | 57.517 | 38.09073
413 | 0.996 | 40.97 | 41.13454 | 3.555 | 39.221 | 11.03263
414 | 1.821 | 26.259 | 14.4201 | 5.962 | 24.252 | 4.067762
415 | 3.287 | 16.016 | 4.872528 | 7.376 | 14.387 | 1.950515
416 | 5.169 | 9.643 | 1.865545 | 7.321 | 8.499 | 1.160907
417 | 6.542 | 5.766 | 0.8813818 | 6.492 | 4.964 | 0.7646334
418 | 6.577 | 3.557 | 0.5408241 | 5.511 | 3.029 | 0.549628
419 | 5.445 | 2.244 | 0.4121212 | 4.455 | 1.963 | 0.4406285
420 | 4.067 | 1.504 | 0.3698058 | 3.357 | 1.379 | 0.4107834