## Sheet1
HWP20-780BM |  | HWP20-800BM |  | HWP20-808BM |  | HWP20-850BM |  | HWP20-905BM |  | HWP20-980BM |  | HWP20-1030BM |  | HWP20-1064BM |  | HWP20-1310BM |  | HWP20-1550BM
Wavelength | Reflection | Wavelength | Reflection | Wavelength | Reflection | Wavelength | Reflection | Wavelength | Reflection | Wavelength | Reflection | Wavelength | Reflection | Wavelength | Reflection | Wavelength | Reflection | Wavelength | Reflection
(nm） | % | (nm） | % | (nm） | % | (nm） | % | (nm） | % | (nm） | % | (nm） | % | (nm） | % | (nm） | % | (nm） | %
830 | 0.221937433 | 850 | 0.187094301 | 850 | 0.255561769 | 900 | 0.1797080338 | 950 | 0.2239722013 | 1030 | 0.07554198056 | 1080 | 0.2377503514 | 1114 | 0.1654865742 | 1360 | 0.05098124966 | 1600 | 0.03034087084
829 | 0.215471774 | 849 | 0.1790693253 | 849 | 0.2471808046 | 899 | 0.1728693545 | 949 | 0.2164796442 | 1029 | 0.07560010999 | 1079 | 0.232884571 | 1113 | 0.1623210311 | 1359 | 0.05073178187 | 1599 | 0.02754112147
828 | 0.208385423 | 848 | 0.1719793975 | 848 | 0.2373090684 | 898 | 0.1657817364 | 948 | 0.2088433206 | 1028 | 0.07350726426 | 1078 | 0.221268788 | 1112 | 0.1513191909 | 1358 | 0.04493739456 | 1598 | 0.02707564645
827 | 0.201091915 | 847 | 0.1640143543 | 847 | 0.2291521728 | 897 | 0.1592643261 | 947 | 0.2014670521 | 1027 | 0.06861107796 | 1077 | 0.2142110318 | 1111 | 0.1485948414 | 1357 | 0.04510238022 | 1597 | 0.02503275685 | Multi-Order Waveplate Reflectance Data The curve of Multi-Order Waveplate reflectance (Design wavelength ±50 nm） This file indicates a typical data and there may be differences between product batches. If you have any questions, please contact LBTEK Technical Support. To quote this data, please indicate that the data source is from LBTEK.
826 | 0.195346192 | 846 | 0.1567613482 | 846 | 0.2200304568 | 896 | 0.1526801139 | 946 | 0.1942411661 | 1026 | 0.06358300149 | 1076 | 0.2074633539 | 1110 | 0.142799601 | 1356 | 0.04004497454 | 1596 | 0.02413674071
825 | 0.189105764 | 845 | 0.1499876231 | 845 | 0.2115019113 | 895 | 0.1463251114 | 945 | 0.1872119904 | 1025 | 0.06269406527 | 1075 | 0.2068344057 | 1109 | 0.1412068456 | 1355 | 0.04028965533 | 1595 | 0.02061035112
824 | 0.182612479 | 844 | 0.1431169063 | 844 | 0.2033631504 | 894 | 0.1400546581 | 944 | 0.1802197248 | 1024 | 0.05485197902 | 1074 | 0.1964683384 | 1108 | 0.1412632316 | 1354 | 0.03926375508 | 1594 | 0.0217499584
823 | 0.176255286 | 843 | 0.1358351707 | 843 | 0.1938513517 | 893 | 0.1336439699 | 943 | 0.1730610132 | 1023 | 0.06148353592 | 1073 | 0.1916241646 | 1107 | 0.1353909075 | 1353 | 0.03523351625 | 1593 | 0.02031961828
822 | 0.170931608 | 842 | 0.1292771101 | 842 | 0.1867453158 | 892 | 0.1277163029 | 942 | 0.1662904769 | 1022 | 0.05267356709 | 1072 | 0.1838476211 | 1106 | 0.1244719848 | 1352 | 0.03508350626 | 1592 | 0.01798087358
821 | 0.164588153 | 841 | 0.1223264262 | 841 | 0.1788288653 | 891 | 0.1216570064 | 941 | 0.1595839858 | 1021 | 0.05197417364 | 1071 | 0.1825744957 | 1105 | 0.126835838 | 1351 | 0.0302022025 | 1591 | 0.0184022598
820 | 0.159313485 | 840 | 0.1164056361 | 840 | 0.170288071 | 890 | 0.1160758436 | 940 | 0.1531482041 | 1020 | 0.04722321033 | 1070 | 0.174022451 | 1104 | 0.123144269 | 1350 | 0.02848857269 | 1590 | 0.01628124528
819 | 0.152010918 | 839 | 0.1106561497 | 839 | 0.1636334211 | 889 | 0.1107851267 | 939 | 0.146636337 | 1019 | 0.04592933506 | 1069 | 0.1673661917 | 1103 | 0.1214133725 | 1349 | 0.02705392614 | 1589 | 0.01571790129
818 | 0.14746432 | 838 | 0.1040868014 | 838 | 0.1556026787 | 888 | 0.1048628092 | 938 | 0.1403682977 | 1018 | 0.04602733254 | 1068 | 0.160792172 | 1102 | 0.1097598672 | 1348 | 0.0253668353 | 1588 | 0.0139113199
817 | 0.142385915 | 837 | 0.09853346646 | 837 | 0.1480210721 | 887 | 0.09952576458 | 937 | 0.1342000663 | 1017 | 0.0443383716 | 1067 | 0.1592546552 | 1101 | 0.1096954942 | 1347 | 0.02390413918 | 1587 | 0.01312443241 | LBTEK Mall：www.lbtek.com Tel：0731-84165699 LBTEK Technical Support E-mail：service@lbtek.com
816 | 0.136713743 | 836 | 0.09286299348 | 836 | 0.1411835551 | 886 | 0.09403441846 | 936 | 0.1282568723 | 1016 | 0.04148026556 | 1066 | 0.1486358643 | 1100 | 0.1099848077 | 1346 | 0.01926096156 | 1586 | 0.01178860571
815 | 0.130741254 | 835 | 0.08712183684 | 835 | 0.1327180415 | 885 | 0.08900805563 | 935 | 0.122263588 | 1015 | 0.0403025113 | 1065 | 0.1451771855 | 1099 | 0.1057757065 | 1345 | 0.02017585188 | 1585 | 0.009790964425
814 | 0.126218915 | 834 | 0.08196189255 | 834 | 0.1269069761 | 884 | 0.0840780288 | 934 | 0.1164116114 | 1014 | 0.03423205763 | 1064 | 0.137456134 | 1098 | 0.1007289588 | 1344 | 0.02294517681 | 1584 | 0.01096615195
813 | 0.120816603 | 833 | 0.07683766633 | 833 | 0.1200846434 | 883 | 0.07971689105 | 933 | 0.1107554734 | 1013 | 0.03941067681 | 1063 | 0.1325924248 | 1097 | 0.09797076881 | 1343 | 0.01979625225 | 1583 | 0.01120558195
812 | 0.11578612 | 832 | 0.07138627023 | 832 | 0.1138871387 | 882 | 0.07477915287 | 932 | 0.105149582 | 1012 | 0.03206390887 | 1062 | 0.1257695556 | 1096 | 0.09426409006 | 1342 | 0.01496909279 | 1582 | 0.009515384212
811 | 0.111060284 | 831 | 0.06674326956 | 831 | 0.1069230735 | 881 | 0.07068093866 | 931 | 0.1000631452 | 1011 | 0.03025130928 | 1061 | 0.1178892478 | 1095 | 0.09258321673 | 1341 | 0.01703633741 | 1581 | 0.008140183985
810 | 0.106671788 | 830 | 0.06253898889 | 830 | 0.1012811884 | 880 | 0.06570032239 | 930 | 0.09479123354 | 1010 | 0.03213879839 | 1060 | 0.1133828908 | 1094 | 0.08557856083 | 1340 | 0.01596041583 | 1580 | 0.006849815603
809 | 0.102047063 | 829 | 0.05797344446 | 829 | 0.09591400623 | 879 | 0.06198947504 | 929 | 0.08959572017 | 1009 | 0.03267820179 | 1059 | 0.1063343287 | 1093 | 0.08563306928 | 1339 | 0.01077956613 | 1579 | 0.009311873466
808 | 0.097544983 | 828 | 0.05362051353 | 828 | 0.08980698138 | 878 | 0.05764180049 | 928 | 0.08471010625 | 1008 | 0.02835803293 | 1058 | 0.1061425284 | 1092 | 0.08303306252 | 1338 | 0.01090298966 | 1578 | 0.006953075994
807 | 0.094241492 | 827 | 0.05041461065 | 827 | 0.08447495103 | 877 | 0.05370333791 | 927 | 0.07995606959 | 1007 | 0.02761540189 | 1057 | 0.105225578 | 1091 | 0.07670482993 | 1337 | 0.01931531914 | 1577 | 0.006597371772
806 | 0.089157142 | 826 | 0.046442803 | 826 | 0.07800773531 | 876 | 0.05028199032 | 926 | 0.07531737536 | 1006 | 0.0258687567 | 1056 | 0.09504552931 | 1090 | 0.07454686612 | 1336 | 0.01064742729 | 1576 | 0.006072360557
805 | 0.086200342 | 825 | 0.04235239699 | 825 | 0.07343889773 | 875 | 0.04645939171 | 925 | 0.07085447758 | 1005 | 0.03356930241 | 1055 | 0.08889914304 | 1089 | 0.07536118478 | 1335 | 0.008701506071 | 1575 | 0.007230440155
804 | 0.081763767 | 824 | 0.03871028125 | 824 | 0.06842090189 | 874 | 0.04352571443 | 924 | 0.06645923853 | 1004 | 0.02695188485 | 1054 | 0.08731295168 | 1088 | 0.07341913134 | 1334 | 0.009107894264 | 1574 | 0.005883893464
803 | 0.077922471 | 823 | 0.03535639495 | 823 | 0.06355573237 | 873 | 0.04019091651 | 923 | 0.06226330996 | 1003 | 0.02931514196 | 1053 | 0.08396993577 | 1087 | 0.06565950811 | 1333 | 0.01179733966 | 1573 | 0.007004305255
802 | 0.074320309 | 822 | 0.03370618448 | 822 | 0.05855920538 | 872 | 0.03685174137 | 922 | 0.05818488449 | 1002 | 0.02720246837 | 1052 | 0.0796167925 | 1086 | 0.06823804229 | 1332 | 0.01150079817 | 1572 | 0.006396336481
801 | 0.071138121 | 821 | 0.03079100884 | 821 | 0.05467544124 | 871 | 0.03423582762 | 921 | 0.05445319787 | 1001 | 0.02538145706 | 1051 | 0.07977768779 | 1085 | 0.06358809024 | 1331 | 0.007043043151 | 1571 | 0.005366436671
800 | 0.067703351 | 820 | 0.02731148899 | 820 | 0.04967162386 | 870 | 0.03134809807 | 920 | 0.050691735 | 1000 | 0.03333630785 | 1050 | 0.07312891632 | 1084 | 0.06414096057 | 1330 | 0.005182624329 | 1570 | 0.006583378185
799 | 0.065246478 | 819 | 0.02444824763 | 819 | 0.0463088192 | 869 | 0.02925746143 | 919 | 0.04712916911 | 999 | 0.03192359582 | 1049 | 0.06592395902 | 1083 | 0.06170899794 | 1329 | 0.00708051445 | 1569 | 0.006358785555
798 | 0.06235218 | 818 | 0.02308185771 | 818 | 0.04142766818 | 868 | 0.02684558928 | 918 | 0.04381575063 | 998 | 0.03327605501 | 1048 | 0.06509158015 | 1082 | 0.05777642503 | 1328 | 0.005494853947 | 1568 | 0.005984698422
797 | 0.058484033 | 817 | 0.02087422833 | 817 | 0.0385466516 | 867 | 0.02436695807 | 917 | 0.04059465602 | 997 | 0.03556257114 | 1047 | 0.05763737857 | 1081 | 0.06072494015 | 1327 | 0.009220297448 | 1567 | 0.00689620059
796 | 0.057177305 | 816 | 0.01926099509 | 816 | 0.0348334685 | 866 | 0.02275164425 | 916 | 0.037468642 | 996 | 0.03379686549 | 1046 | 0.05610676482 | 1080 | 0.05706330389 | 1326 | 0.005371501669 | 1566 | 0.007790211588
795 | 0.054254122 | 815 | 0.01827091724 | 815 | 0.03146632388 | 865 | 0.02069641277 | 915 | 0.03451322019 | 995 | 0.03476043418 | 1045 | 0.05487845093 | 1079 | 0.05606436729 | 1325 | 0.011224702 | 1565 | 0.007736205589
794 | 0.051501498 | 814 | 0.01695054956 | 814 | 0.02962003648 | 864 | 0.01916734315 | 914 | 0.03184945509 | 994 | 0.03713390976 | 1044 | 0.05035737529 | 1078 | 0.05437318981 | 1324 | 0.004812592175 | 1564 | 0.008233510889
793 | 0.049097288 | 813 | 0.01576599106 | 813 | 0.0259685833 | 863 | 0.0177635774 | 913 | 0.02925337106 | 993 | 0.03633505106 | 1043 | 0.04591467232 | 1077 | 0.05569927767 | 1323 | 0.008887051605 | 1563 | 0.009086804464
792 | 0.048111204 | 812 | 0.0135001801 | 812 | 0.02289447747 | 862 | 0.01658877172 | 912 | 0.02693839185 | 992 | 0.03858136386 | 1042 | 0.04215123877 | 1076 | 0.05619914085 | 1322 | 0.005478931125 | 1562 | 0.01051163021
791 | 0.046377905 | 811 | 0.01399625745 | 811 | 0.02125568502 | 861 | 0.0154312551 | 911 | 0.02491978183 | 991 | 0.03735139966 | 1041 | 0.03720851243 | 1075 | 0.05181410909 | 1321 | 0.007371519227 | 1561 | 0.01003830694
790 | 0.043709576 | 810 | 0.01389426179 | 810 | 0.01899348199 | 860 | 0.01519832015 | 910 | 0.02271007374 | 990 | 0.043352101 | 1040 | 0.03659178317 | 1074 | 0.05150608346 | 1320 | 0.004504555836 | 1560 | 0.01169209275
789 | 0.043025788 | 809 | 0.01408025809 | 809 | 0.01730365865 | 859 | 0.01421687473 | 909 | 0.02093242668 | 989 | 0.04447383806 | 1039 | 0.03276021034 | 1073 | 0.05666899309 | 1319 | 0.00758043956 | 1559 | 0.01042049937
788 | 0.041216008 | 808 | 0.0144619979 | 808 | 0.01502863411 | 858 | 0.01324129011 | 908 | 0.01910198666 | 988 | 0.04826055467 | 1038 | 0.03117362782 | 1072 | 0.04955907911 | 1318 | 0.008230026811 | 1558 | 0.01220667176
787 | 0.040531434 | 807 | 0.01394284144 | 807 | 0.01434752624 | 857 | 0.01331123058 | 907 | 0.0177368857 | 987 | 0.04893668741 | 1037 | 0.02418894134 | 1071 | 0.0489715673 | 1317 | 0.01240713708 | 1557 | 0.01321149431
786 | 0.039103262 | 806 | 0.01448980905 | 806 | 0.01321200654 | 856 | 0.01383783855 | 906 | 0.01639188826 | 986 | 0.05061741173 | 1036 | 0.02262329496 | 1070 | 0.05350145698 | 1316 | 0.01100175548 | 1556 | 0.01520140842
785 | 0.038220521 | 805 | 0.0160350427 | 805 | 0.01230285969 | 855 | 0.01391436998 | 905 | 0.01531660929 | 985 | 0.05316055194 | 1035 | 0.02471185848 | 1069 | 0.05309894308 | 1315 | 0.01122867223 | 1555 | 0.01654067077
784 | 0.038494587 | 804 | 0.01624744944 | 804 | 0.01057243813 | 854 | 0.01394686848 | 904 | 0.01407876238 | 984 | 0.05782126263 | 1034 | 0.01959098876 | 1068 | 0.04707333073 | 1314 | 0.01155363396 | 1554 | 0.01649680361
783 | 0.037478555 | 803 | 0.01944783889 | 803 | 0.01035034657 | 853 | 0.01408674847 | 903 | 0.01337554678 | 983 | 0.05956086144 | 1033 | 0.01900930144 | 1067 | 0.05207606405 | 1313 | 0.008680193685 | 1553 | 0.0190914683
782 | 0.037379358 | 802 | 0.01966753975 | 802 | 0.01076433435 | 852 | 0.01566448994 | 902 | 0.01318558492 | 982 | 0.0668477118 | 1032 | 0.02000546269 | 1066 | 0.05240184814 | 1312 | 0.01208446175 | 1552 | 0.01799350418
781 | 0.037757471 | 801 | 0.0219576098 | 801 | 0.01068932656 | 851 | 0.01684464887 | 901 | 0.01238171663 | 981 | 0.06737583876 | 1031 | 0.01747138239 | 1065 | 0.05402582511 | 1311 | 0.01216061506 | 1551 | 0.02302275039
780 | 0.037863582 | 800 | 0.0241264794 | 800 | 0.01123492513 | 850 | 0.01794070564 | 900 | 0.01223679725 | 980 | 0.07041770965 | 1030 | 0.01087905653 | 1064 | 0.05583047867 | 1310 | 0.01394157298 | 1550 | 0.02097472362
779 | 0.038280535 | 799 | 0.02717081271 | 799 | 0.01208215207 | 849 | 0.01922996528 | 899 | 0.01233468018 | 979 | 0.07847055048 | 1029 | 0.01664672233 | 1063 | 0.05584448203 | 1309 | 0.01487586834 | 1549 | 0.02393533289
778 | 0.038682431 | 798 | 0.0297950469 | 798 | 0.01264262572 | 848 | 0.0208493527 | 898 | 0.01278026495 | 978 | 0.07890054584 | 1028 | 0.01194797084 | 1062 | 0.05678079277 | 1308 | 0.01767679863 | 1548 | 0.02540637739
777 | 0.039235357 | 797 | 0.03195037693 | 797 | 0.01327517349 | 847 | 0.02291445807 | 897 | 0.01300478075 | 977 | 0.08452312648 | 1027 | 0.007446402684 | 1061 | 0.05635219812 | 1307 | 0.01650702022 | 1547 | 0.02627281658
776 | 0.039910622 | 796 | 0.03581767157 | 796 | 0.01488257945 | 846 | 0.02517968602 | 896 | 0.0138930995 | 976 | 0.08820010722 | 1026 | 0.009296969511 | 1060 | 0.0635837689 | 1306 | 0.01945587993 | 1546 | 0.02858634479
775 | 0.041701298 | 795 | 0.0398051329 | 795 | 0.01650626585 | 845 | 0.02667949907 | 895 | 0.01457181014 | 975 | 0.09304268658 | 1025 | 0.005843210034 | 1059 | 0.05555215105 | 1305 | 0.02228845842 | 1545 | 0.0307011418
774 | 0.042668443 | 794 | 0.04341553897 | 794 | 0.01892231032 | 844 | 0.03035320342 | 894 | 0.01546807308 | 974 | 0.1002274305 | 1024 | 0.00575298164 | 1058 | 0.05571953207 | 1304 | 0.02428016812 | 1544 | 0.03254280612
773 | 0.045144558 | 793 | 0.04816138372 | 793 | 0.02091017179 | 843 | 0.03254612908 | 893 | 0.01695162989 | 973 | 0.1062987745 | 1023 | 0.006234998815 | 1057 | 0.06127092242 | 1303 | 0.02381651662 | 1543 | 0.03400682658
772 | 0.046593279 | 792 | 0.05227695405 | 792 | 0.0233696755 | 842 | 0.03572902828 | 892 | 0.01844485849 | 972 | 0.1070022359 | 1022 | 0.003211885924 | 1056 | 0.0669772923 | 1302 | 0.02732176147 | 1542 | 0.03736268729
771 | 0.048636995 | 791 | 0.0565043129 | 791 | 0.02611072361 | 841 | 0.03846841678 | 891 | 0.02016260661 | 971 | 0.1155570745 | 1021 | 0.00346555165 | 1055 | 0.06761795282 | 1301 | 0.02814747579 | 1541 | 0.03958806396
770 | 0.050286118 | 790 | 0.06242710352 | 790 | 0.02945587598 | 840 | 0.04185227305 | 890 | 0.02183514833 | 970 | 0.1226558387 | 1020 | 0.006506233476 | 1054 | 0.07174232602 | 1300 | 0.03247049078 | 1540 | 0.04076997563
769 | 0.053025294 | 789 | 0.06715912372 | 789 | 0.03293734416 | 839 | 0.04678560793 | 889 | 0.02391015179 | 969 | 0.1279536933 | 1019 | 0.004970285576 | 1053 | 0.06983175129 | 1299 | 0.03305942193 | 1539 | 0.04458055645
768 | 0.055917706 | 788 | 0.07291337848 | 788 | 0.03620985523 | 838 | 0.05019306391 | 888 | 0.02673202753 | 968 | 0.1312038451 | 1018 | 0.007974350825 | 1052 | 0.07488357276 | 1298 | 0.03775627911 | 1538 | 0.04522631317
767 | 0.058594584 | 787 | 0.07942605019 | 787 | 0.04084873945 | 837 | 0.05464750156 | 887 | 0.02912277356 | 967 | 0.1411032826 | 1017 | 0.007409914397 | 1051 | 0.07398884743 | 1297 | 0.0363106057 | 1537 | 0.04796851054
766 | 0.062370837 | 786 | 0.08472008258 | 786 | 0.04407304153 | 836 | 0.05998638272 | 886 | 0.03172969073 | 966 | 0.1459560692 | 1016 | 0.007084472105 | 1050 | 0.08214817941 | 1296 | 0.04273799434 | 1536 | 0.05069091171
765 | 0.064590082 | 785 | 0.09132223576 | 785 | 0.04879528284 | 835 | 0.06379147619 | 885 | 0.0348212719 | 965 | 0.15210177 | 1015 | 0.002388081281 | 1049 | 0.0804573819 | 1295 | 0.04228412732 | 1535 | 0.05194168165
764 | 0.068462767 | 784 | 0.09829878062 | 784 | 0.05413930118 | 834 | 0.0686135143 | 884 | 0.03809627518 | 964 | 0.154982686 | 1014 | 0.004264649935 | 1048 | 0.0870674178 | 1294 | 0.04507404193 | 1534 | 0.05533657223
763 | 0.072730981 | 783 | 0.106440261 | 783 | 0.05948027223 | 833 | 0.07418844849 | 883 | 0.04152366146 | 963 | 0.1656789482 | 1013 | 0.006345320493 | 1047 | 0.08765546232 | 1293 | 0.04888584465 | 1533 | 0.05935319886
762 | 0.077238612 | 782 | 0.112834923 | 782 | 0.064988859 | 832 | 0.07954265177 | 882 | 0.04539090768 | 962 | 0.1746076792 | 1012 | 0.01281405985 | 1046 | 0.08828461915 | 1292 | 0.05546391383 | 1532 | 0.06244830042
761 | 0.081123695 | 781 | 0.1206392795 | 781 | 0.06997409463 | 831 | 0.08582109213 | 881 | 0.04943561554 | 961 | 0.1795395464 | 1011 | 0.00868689362 | 1045 | 0.09422400594 | 1291 | 0.05500358343 | 1531 | 0.06593363732
760 | 0.085514724 | 780 | 0.1293189526 | 780 | 0.07651438564 | 830 | 0.09142236412 | 880 | 0.05343829468 | 960 | 0.1917039454 | 1010 | 0.009145827033 | 1044 | 0.09464098513 | 1290 | 0.05737327039 | 1530 | 0.06824003905
759 | 0.090496935 | 779 | 0.1380073428 | 779 | 0.08346298337 | 829 | 0.09926847368 | 879 | 0.05824565142 | 959 | 0.192780897 | 1009 | 0.01126399916 | 1043 | 0.1023074836 | 1289 | 0.06336269528 | 1529 | 0.07078136504
758 | 0.09531185 | 778 | 0.1466226876 | 778 | 0.09020134062 | 828 | 0.1047428101 | 878 | 0.0628779009 | 958 | 0.2044391185 | 1008 | 0.01196220517 | 1042 | 0.1058217511 | 1288 | 0.06651949137 | 1528 | 0.07522591949
757 | 0.100314789 | 777 | 0.1562355906 | 777 | 0.09695359319 | 827 | 0.1123355255 | 877 | 0.06772911549 | 957 | 0.2130122185 | 1007 | 0.0182642024 | 1041 | 0.1171377376 | 1287 | 0.06693153828 | 1527 | 0.07873409986
756 | 0.106281206 | 776 | 0.1653465182 | 776 | 0.105296649 | 826 | 0.1189081669 | 876 | 0.07266633213 | 956 | 0.2203406692 | 1006 | 0.01520367526 | 1040 | 0.1127382144 | 1286 | 0.07217491418 | 1526 | 0.07935786247
755 | 0.111808151 | 775 | 0.1755459458 | 775 | 0.1124705747 | 825 | 0.1266290694 | 875 | 0.07784386724 | 955 | 0.2311778963 | 1005 | 0.02099577896 | 1039 | 0.1167500615 | 1285 | 0.07460730523 | 1525 | 0.08385211974
754 | 0.11775732 | 774 | 0.1853339374 | 774 | 0.1202333346 | 824 | 0.1347398907 | 874 | 0.08386317641 | 954 | 0.2374478579 | 1004 | 0.02302806638 | 1038 | 0.1260583401 | 1284 | 0.08044597507 | 1524 | 0.08832481503
753 | 0.12415985 | 773 | 0.1959596574 | 773 | 0.128745392 | 823 | 0.1426519454 | 873 | 0.08975324035 | 953 | 0.2518997192 | 1003 | 0.02252173051 | 1037 | 0.1301813722 | 1283 | 0.08536934853 | 1523 | 0.09196065366
752 | 0.130820811 | 772 | 0.2071436197 | 772 | 0.138233155 | 822 | 0.1505222619 | 872 | 0.09595026076 | 952 | 0.2581897378 | 1002 | 0.02724854834 | 1036 | 0.1334517598 | 1282 | 0.08226751536 | 1522 | 0.09713935107
751 | 0.1373685 | 771 | 0.2185378969 | 771 | 0.1472589374 | 821 | 0.1583360434 | 871 | 0.1026091874 | 951 | 0.2670741081 | 1001 | 0.03042194061 | 1035 | 0.1394977123 | 1281 | 0.0905546993 | 1521 | 0.0988611728
750 | 0.144391537 | 770 | 0.2300445437 | 770 | 0.1562497169 | 820 | 0.167970404 | 870 | 0.1086477786 | 950 | 0.2779041231 | 1000 | 0.03462622687 | 1034 | 0.1477912515 | 1280 | 0.09448771924 | 1520 | 0.1032523215
749 | 0.151405498 | 769 | 0.2424552739 | 769 | 0.1665545702 | 819 | 0.1771280766 | 869 | 0.1166629717 | 949 | 0.2893388271 | 999 | 0.0371354185 | 1033 | 0.1560988873 | 1279 | 0.09912484139 | 1519 | 0.107017763
748 | 0.159196496 | 768 | 0.2547306716 | 768 | 0.1768787056 | 818 | 0.1863509715 | 868 | 0.1236455515 | 948 | 0.3009856343 | 998 | 0.03722949699 | 1032 | 0.1564159244 | 1278 | 0.1048289835 | 1518 | 0.1099955961
747 | 0.167190433 | 767 | 0.2675219178 | 767 | 0.1876224875 | 817 | 0.1962415576 | 867 | 0.1314044595 | 947 | 0.3075090647 | 997 | 0.04336262494 | 1031 | 0.1636138707 | 1277 | 0.1077936962 | 1517 | 0.1130669713
746 | 0.175376311 | 766 | 0.2803242505 | 766 | 0.1977998018 | 816 | 0.2071031183 | 866 | 0.1386442035 | 946 | 0.3184711039 | 996 | 0.0466209501 | 1030 | 0.1667519212 | 1276 | 0.1154263988 | 1516 | 0.1195899248
745 | 0.183996797 | 765 | 0.2940348685 | 765 | 0.2094504386 | 815 | 0.2168827951 | 865 | 0.1467008293 | 945 | 0.3301091492 | 995 | 0.0516698584 | 1029 | 0.177156657 | 1275 | 0.1166587472 | 1515 | 0.1225342155
744 | 0.192423403 | 764 | 0.307831049 | 764 | 0.2209873796 | 814 | 0.2276124358 | 864 | 0.1554446816 | 944 | 0.3400384784 | 994 | 0.05615789443 | 1028 | 0.1840915531 | 1274 | 0.1190474257 | 1514 | 0.126898855
743 | 0.201447472 | 763 | 0.3226307333 | 763 | 0.2335982919 | 813 | 0.2393202186 | 863 | 0.1641322225 | 943 | 0.3565861583 | 993 | 0.05777325109 | 1027 | 0.1961552799 | 1273 | 0.1253105849 | 1513 | 0.1315872669
742 | 0.210181549 | 762 | 0.3364245296 | 762 | 0.2458110005 | 812 | 0.251008153 | 862 | 0.1726735532 | 942 | 0.3640951216 | 992 | 0.06160452217 | 1026 | 0.1990124881 | 1272 | 0.1289776117 | 1512 | 0.135939151
741 | 0.219675526 | 761 | 0.3519497216 | 761 | 0.2586649954 | 811 | 0.2614576519 | 861 | 0.1818179935 | 941 | 0.3729678094 | 991 | 0.06706492603 | 1025 | 0.2044819593 | 1271 | 0.1388459504 | 1511 | 0.1398041993
740 | 0.229892001 | 760 | 0.3677665591 | 760 | 0.2714547217 | 810 | 0.2745722532 | 860 | 0.1915224493 | 940 | 0.3860858381 | 990 | 0.07525214553 | 1024 | 0.212262854 | 1270 | 0.1403104812 | 1510 | 0.1457721889
739 | 0.240350068 | 759 | 0.3840968609 | 759 | 0.2856045961 | 809 | 0.286134094 | 859 | 0.2013401985 | 939 | 0.4037221372 | 989 | 0.07885752618 | 1023 | 0.2232381999 | 1269 | 0.1500503123 | 1509 | 0.1512569934
738 | 0.250438392 | 758 | 0.3992621899 | 758 | 0.2990503907 | 808 | 0.2982881665 | 858 | 0.2116262615 | 938 | 0.4112004638 | 988 | 0.08522536606 | 1022 | 0.2293960154 | 1268 | 0.1529116929 | 1508 | 0.1555068493
737 | 0.26162079 | 757 | 0.4165327251 | 757 | 0.3134524524 | 807 | 0.311658293 | 857 | 0.2224138677 | 937 | 0.4230006933 | 987 | 0.08549305797 | 1021 | 0.2363259196 | 1267 | 0.1569847167 | 1507 | 0.158548668
736 | 0.272705913 | 756 | 0.4333505332 | 756 | 0.3287730217 | 806 | 0.3253209889 | 856 | 0.232469961 | 936 | 0.4382343888 | 986 | 0.09123829752 | 1020 | 0.2456706911 | 1266 | 0.1627912968 | 1506 | 0.164870128
735 | 0.28351137 | 755 | 0.4506062269 | 755 | 0.3439056873 | 805 | 0.3386849463 | 855 | 0.2433173358 | 935 | 0.4573785663 | 985 | 0.09908194095 | 1019 | 0.2542604804 | 1265 | 0.1683205068 | 1505 | 0.1705908775
734 | 0.294747084 | 754 | 0.4692388773 | 754 | 0.3596663773 | 804 | 0.351878196 | 854 | 0.2546701431 | 934 | 0.4636010528 | 984 | 0.101030685 | 1018 | 0.2598571181 | 1264 | 0.1745655686 | 1504 | 0.1758399755
733 | 0.306970805 | 753 | 0.4874833822 | 753 | 0.375634551 | 803 | 0.3669109643 | 853 | 0.2667347789 | 933 | 0.4800572395 | 983 | 0.1114842594 | 1017 | 0.2694332302 | 1263 | 0.1838332564 | 1503 | 0.1820180118
732 | 0.319344997 | 752 | 0.5054549575 | 752 | 0.3926056921 | 802 | 0.3810469806 | 852 | 0.2784916759 | 932 | 0.4983974993 | 982 | 0.1199606434 | 1016 | 0.2788497508 | 1262 | 0.1917873919 | 1502 | 0.1840184778
731 | 0.33215642 | 751 | 0.5247331858 | 751 | 0.408195436 | 801 | 0.3967160881 | 851 | 0.2909398079 | 931 | 0.5119944215 | 981 | 0.1245018244 | 1015 | 0.2900379002 | 1261 | 0.1905123293 | 1501 | 0.1921533793
730 | 0.344408244 | 750 | 0.5440493822 | 750 | 0.4254922867 | 800 | 0.4117411673 | 850 | 0.3025204241 | 930 | 0.5252491832 | 980 | 0.1291092783 | 1014 | 0.2947613597 | 1260 | 0.2001976371 | 1500 | 0.1965025961