## Sheet1
HWP20-780BM |  | HWP20-800BM |  | HWP20-808BM |  | HWP20-850BM |  | HWP20-905BM |  | HWP20-980BM |  | HWP20-1030BM |  | HWP20-1064BM |  | HWP20-1310BM |  | HWP20-1550BM
Wavelength | Reflection | Wavelength | Reflection | Wavelength | Reflection | Wavelength | Reflection | Wavelength | Reflection | Wavelength | Reflection | Wavelength | Reflection | Wavelength | Reflection | Wavelength | Reflection | Wavelength | Reflection
(nm） | % | (nm） | % | (nm） | % | (nm） | % | (nm） | % | (nm） | % | (nm） | % | (nm） | % | (nm） | % | (nm） | %
830 | 99.91288 | 850 | 99.62445068 | 858 | 99.634159 | 900 | 99.68585968 | 956 | 99.585176 | 1030 | 99.93347168 | 1080 | 99.59172821 | 1114 | 100.012524 | 1360 | 99.93527985 | 1600 | 99.88536072
828 | 99.921967 | 849 | 99.57112122 | 856 | 99.411819 | 899 | 99.71426392 | 954 | 99.628065 | 1029 | 99.94766998 | 1079 | 99.61817169 | 1112 | 100.001065 | 1359 | 99.94042206 | 1599 | 99.90055847
826 | 99.77766 | 848 | 99.67298126 | 854 | 99.367608 | 898 | 99.72270203 | 952 | 99.646309 | 1028 | 99.94439697 | 1078 | 99.62448883 | 1110 | 100.013405 | 1358 | 99.94237518 | 1598 | 99.89838409
824 | 99.856357 | 847 | 99.64831543 | 852 | 99.496703 | 897 | 99.72212982 | 950 | 99.668649 | 1027 | 99.92435455 | 1077 | 99.60944366 | 1108 | 100.037304 | 1357 | 99.94794464 | 1597 | 99.88555145 | Multi-Order Waveplate Transmission Data The curve of Multi-Order Waveplate transmission (Design wavelength ±50 ） This file indicates a typical data and there may be differences between product batches. If you have any questions, please contact LBTEK Technical Support. To quote this data, please indicate that the data source is from LBTEK.
822 | 99.846724 | 846 | 99.68011475 | 850 | 99.630042 | 896 | 99.72826385 | 948 | 99.699837 | 1026 | 99.93209076 | 1076 | 99.62206268 | 1106 | 100.034906 | 1356 | 99.96094513 | 1596 | 99.8952713
820 | 99.747597 | 845 | 99.68696594 | 848 | 99.655818 | 895 | 99.74932098 | 946 | 99.714139 | 1025 | 99.95928955 | 1075 | 99.67408752 | 1104 | 100.032689 | 1355 | 99.94670868 | 1595 | 99.89251709
818 | 99.767631 | 844 | 99.67179108 | 846 | 99.563353 | 894 | 99.75868225 | 944 | 99.745943 | 1024 | 99.95531464 | 1074 | 99.67532349 | 1102 | 100.022025 | 1354 | 99.95887756 | 1594 | 99.91469574
816 | 99.897156 | 843 | 99.67214966 | 844 | 99.858807 | 893 | 99.77446747 | 942 | 99.763146 | 1023 | 99.93441772 | 1073 | 99.684021 | 1100 | 100.076471 | 1353 | 99.96398926 | 1593 | 99.91524506
814 | 99.974888 | 842 | 99.71683502 | 842 | 100.017037 | 892 | 99.78350067 | 940 | 99.783675 | 1022 | 99.93865967 | 1072 | 99.67800903 | 1098 | 100.048502 | 1352 | 99.96230316 | 1592 | 99.88967133
812 | 99.905147 | 841 | 99.74799347 | 840 | 99.800753 | 891 | 99.80600739 | 938 | 99.808155 | 1021 | 99.94304657 | 1071 | 99.67238617 | 1096 | 100.05579 | 1351 | 99.97399139 | 1591 | 99.89484406
810 | 99.775183 | 840 | 99.75865936 | 838 | 99.776977 | 890 | 99.80168915 | 936 | 99.82647 | 1020 | 99.95700836 | 1070 | 99.70396423 | 1094 | 100.043865 | 1350 | 99.96217346 | 1590 | 99.89870453
808 | 99.895858 | 839 | 99.76376343 | 836 | 99.861517 | 889 | 99.80639648 | 934 | 99.834978 | 1019 | 99.98805237 | 1069 | 99.72104645 | 1092 | 100.066153 | 1349 | 99.97219086 | 1589 | 99.90908813
806 | 99.963293 | 838 | 99.75932312 | 834 | 99.901211 | 888 | 99.81981659 | 932 | 99.855606 | 1018 | 99.96502686 | 1068 | 99.73114777 | 1090 | 100.019533 | 1348 | 99.98373413 | 1588 | 99.90957642
804 | 99.917582 | 837 | 99.74515533 | 832 | 99.87435 | 887 | 99.83099365 | 930 | 99.841846 | 1017 | 99.95094299 | 1067 | 99.7169342 | 1088 | 100.023801 | 1347 | 99.9917984 | 1587 | 99.91066742 | LBTEK Mall：www.lbtek.com Tel：0731-84165699 LBTEK Technical Support E-mail：service@lbtek.com
802 | 100.020969 | 836 | 99.79209137 | 830 | 99.775823 | 886 | 99.83726501 | 928 | 99.862453 | 1016 | 99.95930481 | 1066 | 99.72979736 | 1086 | 99.983838 | 1346 | 99.98802185 | 1586 | 99.8948822
800 | 99.918337 | 835 | 99.79393768 | 828 | 99.875009 | 885 | 99.85111237 | 926 | 99.881015 | 1015 | 99.95420837 | 1065 | 99.74068451 | 1084 | 100.012167 | 1345 | 99.97582245 | 1585 | 99.89880371
798 | 99.826192 | 834 | 99.82009125 | 826 | 99.780008 | 884 | 99.85740662 | 924 | 99.882784 | 1014 | 99.96134186 | 1064 | 99.75808716 | 1082 | 100.022997 | 1344 | 99.97679138 | 1584 | 99.9262085
796 | 99.901825 | 833 | 99.82345581 | 824 | 99.651934 | 883 | 99.86432648 | 922 | 99.89719 | 1013 | 99.95581818 | 1063 | 99.74987793 | 1080 | 100.001332 | 1343 | 99.98101807 | 1583 | 99.90013885
794 | 99.986314 | 832 | 99.8317337 | 822 | 99.668651 | 882 | 99.8704071 | 920 | 99.903725 | 1012 | 99.95677948 | 1062 | 99.77655029 | 1078 | 100.01154 | 1342 | 99.99507904 | 1582 | 99.90988159
792 | 99.918986 | 831 | 99.83249664 | 820 | 99.637336 | 881 | 99.87582397 | 918 | 99.894291 | 1011 | 99.95031738 | 1061 | 99.78029633 | 1076 | 99.978438 | 1341 | 99.99375153 | 1581 | 99.90262604
790 | 99.817832 | 830 | 99.82849121 | 818 | 99.626261 | 880 | 99.88225555 | 916 | 99.898942 | 1010 | 99.96071625 | 1060 | 99.77835083 | 1074 | 99.963185 | 1340 | 99.9899292 | 1580 | 99.91293335
788 | 99.877458 | 829 | 99.8624115 | 816 | 99.581902 | 879 | 99.88830566 | 914 | 99.887252 | 1009 | 99.97608948 | 1059 | 99.81063843 | 1072 | 99.95201 | 1339 | 99.99159241 | 1579 | 99.91579437
786 | 99.868317 | 828 | 99.87820435 | 814 | 99.496881 | 878 | 99.89674377 | 912 | 99.895673 | 1008 | 99.97908783 | 1058 | 99.81346893 | 1070 | 99.960083 | 1338 | 99.99214935 | 1578 | 99.91215515
784 | 99.828252 | 827 | 99.8927536 | 812 | 99.437204 | 877 | 99.9156723 | 910 | 99.89606 | 1007 | 99.94145966 | 1057 | 99.81124115 | 1068 | 99.944929 | 1337 | 99.98455048 | 1577 | 99.90968323
782 | 99.822105 | 826 | 99.88179016 | 810 | 99.378327 | 876 | 99.90543365 | 908 | 99.880425 | 1006 | 99.88757324 | 1056 | 99.79302979 | 1066 | 99.917535 | 1336 | 99.99039459 | 1576 | 99.902771
780 | 99.749541 | 825 | 99.86936188 | 808 | 99.365142 | 875 | 99.90695953 | 906 | 99.878743 | 1005 | 99.97360229 | 1055 | 99.81531525 | 1064 | 99.906622 | 1335 | 99.99183655 | 1575 | 99.92700195
778 | 99.650976 | 824 | 99.86428833 | 806 | 99.360157 | 874 | 99.92781067 | 904 | 99.901544 | 1004 | 99.97874451 | 1054 | 99.79281616 | 1062 | 99.895717 | 1334 | 99.97996521 | 1574 | 99.91651917
776 | 99.679207 | 823 | 99.884758 | 804 | 99.350749 | 873 | 99.92553711 | 902 | 99.881128 | 1003 | 99.95126343 | 1053 | 99.85314941 | 1060 | 99.883121 | 1333 | 99.9826889 | 1573 | 99.91378784
774 | 99.643267 | 822 | 99.89611816 | 802 | 99.299393 | 872 | 99.92726135 | 900 | 99.876727 | 1002 | 99.93247223 | 1052 | 99.84546661 | 1058 | 99.856965 | 1332 | 99.98445892 | 1572 | 99.89248657
772 | 99.561027 | 821 | 99.90950012 | 800 | 99.271724 | 871 | 99.93321991 | 898 | 99.758117 | 1001 | 99.93668365 | 1051 | 99.83042908 | 1056 | 99.824736 | 1331 | 99.98524475 | 1571 | 99.89299011
770 | 99.634596 | 820 | 99.9098053 | 798 | 99.494385 | 870 | 99.94360352 | 896 | 99.769704 | 1000 | 99.94052887 | 1050 | 99.82892609 | 1054 | 99.797166 | 1330 | 99.98196411 | 1570 | 99.90001678
768 | 99.608957 | 819 | 99.90177155 | 796 | 99.529883 | 869 | 99.93186951 | 894 | 99.863958 | 999 | 99.94660187 | 1049 | 99.84355927 | 1052 | 99.780915 | 1329 | 99.97197723 | 1569 | 99.90903473
766 | 99.57453 | 818 | 99.8992157 | 794 | 99.558638 | 868 | 99.94545746 | 892 | 99.839958 | 998 | 99.93213654 | 1048 | 99.86391449 | 1050 | 99.765102 | 1328 | 99.97735596 | 1568 | 99.91094208
764 | 99.458639 | 817 | 99.88808441 | 792 | 99.537592 | 867 | 99.94586945 | 890 | 99.880502 | 997 | 99.9373703 | 1047 | 99.88619232 | 1048 | 99.71825 | 1327 | 99.9752655 | 1567 | 99.90047455
762 | 99.396994 | 816 | 99.89826965 | 790 | 99.402239 | 866 | 99.9571228 | 888 | 99.830287 | 996 | 99.91322327 | 1046 | 99.85910034 | 1046 | 99.667756 | 1326 | 99.98097229 | 1566 | 99.8870697
760 | 99.456556 | 815 | 99.91796875 | 788 | 99.554622 | 865 | 99.94812775 | 886 | 99.828457 | 995 | 99.91142273 | 1045 | 99.8575058 | 1044 | 99.614796 | 1325 | 99.97084808 | 1565 | 99.89399719
758 | 99.302211 | 814 | 99.90619659 | 786 | 99.666527 | 864 | 99.96263123 | 884 | 99.803606 | 994 | 99.91924286 | 1044 | 99.87189484 | 1042 | 99.58594 | 1324 | 99.96749878 | 1564 | 99.90588379
756 | 99.304094 | 813 | 99.91186523 | 784 | 99.629753 | 863 | 99.95855713 | 882 | 99.78055 | 993 | 99.91153717 | 1043 | 99.9029541 | 1040 | 99.566864 | 1323 | 99.967453 | 1563 | 99.89255524
754 | 99.349443 | 812 | 99.90433502 | 782 | 99.644792 | 862 | 99.96839905 | 880 | 99.792204 | 992 | 99.8985672 | 1042 | 99.86281586 | 1038 | 99.531323 | 1322 | 99.96245575 | 1562 | 99.87557983
752 | 99.242561 | 811 | 99.88478088 | 780 | 99.638904 | 861 | 99.95691681 | 878 | 99.741296 | 991 | 99.88509369 | 1041 | 99.88584137 | 1036 | 99.507142 | 1321 | 99.95838165 | 1561 | 99.88191986
750 | 99.143513 | 810 | 99.8653183 | 778 | 99.567451 | 860 | 99.95227814 | 876 | 99.71422 | 990 | 99.90381622 | 1040 | 99.88830566 | 1034 | 99.451088 | 1320 | 99.95729065 | 1560 | 99.87461853
748 | 99.080309 | 809 | 99.90431976 | 776 | 99.533534 | 859 | 99.96029663 | 874 | 99.700525 | 989 | 99.89859009 | 1039 | 99.85638428 | 1032 | 99.410249 | 1319 | 99.95197296 | 1559 | 99.884552
746 | 99.074953 | 808 | 99.9088974 | 774 | 99.599948 | 858 | 99.9631424 | 872 | 99.681488 | 988 | 99.88026428 | 1038 | 99.90021515 | 1030 | 99.364313 | 1318 | 99.94522095 | 1558 | 99.88327026
744 | 98.982088 | 807 | 99.89388275 | 772 | 99.623239 | 857 | 99.96398926 | 870 | 99.590515 | 987 | 99.87094879 | 1037 | 99.92946625 | 1028 | 99.320081 | 1317 | 99.94560242 | 1557 | 99.8586731
742 | 98.85632 | 806 | 99.89108276 | 770 | 99.580319 | 856 | 99.95834351 | 868 | 99.535558 | 986 | 99.85652161 | 1036 | 99.86842346 | 1026 | 99.264192 | 1316 | 99.9340744 | 1556 | 99.85263062
740 | 98.741582 | 805 | 99.87229919 | 768 | 99.454439 | 855 | 99.96440125 | 866 | 99.503083 | 985 | 99.86081696 | 1035 | 99.87864685 | 1024 | 99.23058 | 1315 | 99.94371796 | 1555 | 99.87776947
738 | 98.594199 | 804 | 99.84920502 | 766 | 99.383267 | 854 | 99.95465088 | 864 | 99.497708 | 984 | 99.86178589 | 1034 | 99.88961792 | 1022 | 99.17287 | 1314 | 99.93079376 | 1554 | 99.873909
736 | 98.505495 | 803 | 99.85568237 | 764 | 99.245912 | 853 | 99.94747162 | 862 | 99.449134 | 983 | 99.84379578 | 1033 | 99.88352966 | 1020 | 99.135623 | 1313 | 99.92275238 | 1553 | 99.86794281
734 | 98.39612 | 802 | 99.85786438 | 762 | 99.129303 | 852 | 99.9584198 | 860 | 99.370947 | 982 | 99.81933594 | 1032 | 99.93523407 | 1018 | 99.082498 | 1312 | 99.92651367 | 1552 | 99.85483551
732 | 98.247264 | 801 | 99.84397888 | 760 | 99.1045 | 851 | 99.95534515 | 858 | 99.475928 | 981 | 99.82308197 | 1031 | 99.88961029 | 1016 | 99.017337 | 1311 | 99.91742706 | 1551 | 99.8613205
730 | 98.234494 | 800 | 99.83660889 | 758 | 98.844251 | 850 | 99.9529953 | 856 | 99.683399 | 980 | 99.8334198 | 1030 | 99.86181641 | 1014 | 98.955799 | 1310 | 99.91468811 | 1550 | 99.85713959
|  | 799 | 99.83428192 |  |  | 849 | 99.93763733 |  |  | 979 | 99.82102203 | 1029 | 99.86949921 |  |  | 1309 | 99.9040451 | 1549 | 99.87519073
|  | 798 | 99.80583191 |  |  | 848 | 99.93251801 |  |  | 978 | 99.82282257 | 1028 | 99.96640778 |  |  | 1308 | 99.89765167 | 1548 | 99.85327148
|  | 797 | 99.82287598 |  |  | 847 | 99.94289398 |  |  | 977 | 99.79251862 | 1027 | 99.99417877 |  |  | 1307 | 99.89022827 | 1547 | 99.82787323
|  | 796 | 99.80413818 |  |  | 846 | 99.9281311 |  |  | 976 | 99.7712326 | 1026 | 99.9105072 |  |  | 1306 | 99.89038086 | 1546 | 99.83419037
|  | 795 | 99.7868576 |  |  | 845 | 99.92342377 |  |  | 975 | 99.77410126 | 1025 | 99.90959167 |  |  | 1305 | 99.88269043 | 1545 | 99.83770752
|  | 794 | 99.77005768 |  |  | 844 | 99.91969299 |  |  | 974 | 99.7692337 | 1024 | 99.92635345 |  |  | 1304 | 99.87075806 | 1544 | 99.84262085
|  | 793 | 99.77209473 |  |  | 843 | 99.90510559 |  |  | 973 | 99.76795959 | 1023 | 99.8794632 |  |  | 1303 | 99.85658264 | 1543 | 99.83368683
|  | 792 | 99.73712158 |  |  | 842 | 99.89203644 |  |  | 972 | 99.74687958 | 1022 | 99.91718292 |  |  | 1302 | 99.86315155 | 1542 | 99.83197784
|  | 791 | 99.74811554 |  |  | 841 | 99.89016724 |  |  | 971 | 99.73070526 | 1021 | 99.91080475 |  |  | 1301 | 99.84682465 | 1541 | 99.81387329
|  | 790 | 99.74848175 |  |  | 840 | 99.89311981 |  |  | 970 | 99.71949768 | 1020 | 99.91053009 |  |  | 1300 | 99.84340668 | 1540 | 99.8245163
|  | 789 | 99.72536469 |  |  | 839 | 99.8722229 |  |  | 969 | 99.71217346 | 1019 | 99.88539886 |  |  | 1299 | 99.83269501 | 1539 | 99.81845093
|  | 788 | 99.7223587 |  |  | 838 | 99.86928558 |  |  | 968 | 99.68093109 | 1018 | 99.88558197 |  |  | 1298 | 99.82034302 | 1538 | 99.82067871
|  | 787 | 99.70704651 |  |  | 837 | 99.8613205 |  |  | 967 | 99.71425629 | 1017 | 99.88864899 |  |  | 1297 | 99.81612396 | 1537 | 99.8092804
|  | 786 | 99.69920349 |  |  | 836 | 99.84631348 |  |  | 966 | 99.66976929 | 1016 | 99.89383698 |  |  | 1296 | 99.81607056 | 1536 | 99.80322266
|  | 785 | 99.68078613 |  |  | 835 | 99.83125305 |  |  | 965 | 99.65614319 | 1015 | 99.8613739 |  |  | 1295 | 99.80584717 | 1535 | 99.79798889
|  | 784 | 99.68691254 |  |  | 834 | 99.81283569 |  |  | 964 | 99.64590454 | 1014 | 99.8628006 |  |  | 1294 | 99.78836823 | 1534 | 99.79875946
|  | 783 | 99.66395569 |  |  | 833 | 99.80413818 |  |  | 963 | 99.62115479 | 1013 | 99.88938904 |  |  | 1293 | 99.76976013 | 1533 | 99.79454803
|  | 782 | 99.65957642 |  |  | 832 | 99.7778244 |  |  | 962 | 99.61244965 | 1012 | 99.88736725 |  |  | 1292 | 99.77653503 | 1532 | 99.7765274
|  | 781 | 99.63049316 |  |  | 831 | 99.75762939 |  |  | 961 | 99.59255219 | 1011 | 99.88952637 |  |  | 1291 | 99.77458954 | 1531 | 99.76165771
|  | 780 | 99.61489105 |  |  | 830 | 99.77110291 |  |  | 960 | 99.57787323 | 1010 | 99.84829712 |  |  | 1290 | 99.76329041 | 1530 | 99.75858307
|  | 779 | 99.60625458 |  |  | 829 | 99.73660278 |  |  | 959 | 99.56492615 | 1009 | 99.84300995 |  |  | 1289 | 99.75357819 | 1529 | 99.76361847
|  | 778 | 99.60366058 |  |  | 828 | 99.72489166 |  |  | 958 | 99.55046844 | 1008 | 99.85625458 |  |  | 1288 | 99.7352066 | 1528 | 99.769104
|  | 777 | 99.57987976 |  |  | 827 | 99.69922638 |  |  | 957 | 99.51364899 | 1007 | 99.87677002 |  |  | 1287 | 99.72870636 | 1527 | 99.7488327
|  | 776 | 99.5634613 |  |  | 826 | 99.68652344 |  |  | 956 | 99.49320984 | 1006 | 99.86136627 |  |  | 1286 | 99.7125473 | 1526 | 99.72731018
|  | 775 | 99.56166077 |  |  | 825 | 99.66375732 |  |  | 955 | 99.5043335 | 1005 | 99.80770111 |  |  | 1285 | 99.71009827 | 1525 | 99.730896
|  | 774 | 99.52049255 |  |  | 824 | 99.6350708 |  |  | 954 | 99.48943329 | 1004 | 99.78253937 |  |  | 1284 | 99.69898987 | 1524 | 99.74206543
|  | 773 | 99.51086426 |  |  | 823 | 99.61634064 |  |  | 953 | 99.36435699 | 1003 | 99.77806854 |  |  | 1283 | 99.68964386 | 1523 | 99.72871399
|  | 772 | 99.47473145 |  |  | 822 | 99.59375 |  |  | 952 | 99.33210754 | 1002 | 99.81239319 |  |  | 1282 | 99.66622925 | 1522 | 99.71860504
|  | 771 | 99.48193359 |  |  | 821 | 99.56612396 |  |  | 951 | 99.32281494 | 1001 | 99.88782501 |  |  | 1281 | 99.66613007 | 1521 | 99.69775391
|  | 770 | 99.45995331 |  |  | 820 | 99.55169678 |  |  | 950 | 99.32285309 | 1000 | 99.81472778 |  |  | 1280 | 99.65426636 | 1520 | 99.69641113
|  | 769 | 99.42999268 |  |  | 819 | 99.51966858 |  |  | 949 | 99.30461884 | 999 | 99.71960449 |  |  | 1279 | 99.65033722 | 1519 | 99.70348358
|  | 768 | 99.4022522 |  |  | 818 | 99.47915649 |  |  | 948 | 99.28060913 | 998 | 99.7461319 |  |  | 1278 | 99.63699341 | 1518 | 99.68852234
|  | 767 | 99.37658691 |  |  | 817 | 99.4706955 |  |  | 947 | 99.25611115 | 997 | 99.76052094 |  |  | 1277 | 99.6211853 | 1517 | 99.67908478
|  | 766 | 99.34088135 |  |  | 816 | 99.44597626 |  |  | 946 | 99.21508789 | 996 | 99.76615143 |  |  | 1276 | 99.61454773 | 1516 | 99.64092255
|  | 765 | 99.33696747 |  |  | 815 | 99.41957092 |  |  | 945 | 99.17489624 | 995 | 99.73960876 |  |  | 1275 | 99.6102829 | 1515 | 99.64228058
|  | 764 | 99.29430389 |  |  | 814 | 99.38957214 |  |  | 944 | 99.16017914 | 994 | 99.72639465 |  |  | 1274 | 99.58917236 | 1514 | 99.66442108
|  | 763 | 99.2728653 |  |  | 813 | 99.35971832 |  |  | 943 | 99.13681793 | 993 | 99.76390839 |  |  | 1273 | 99.57219696 | 1513 | 99.6411438
|  | 762 | 99.24474335 |  |  | 812 | 99.31279755 |  |  | 942 | 99.10246277 | 992 | 99.66175842 |  |  | 1272 | 99.56693268 | 1512 | 99.63313293
|  | 761 | 99.19010162 |  |  | 811 | 99.28484344 |  |  | 941 | 99.04584503 | 991 | 99.66372681 |  |  | 1271 | 99.55475616 | 1511 | 99.62268066
|  | 760 | 99.18415833 |  |  | 810 | 99.25878906 |  |  | 940 | 99.01508331 | 990 | 99.71982574 |  |  | 1270 | 99.52884674 | 1510 | 99.61013794
|  | 759 | 99.13784027 |  |  | 809 | 99.23116302 |  |  | 939 | 99.00240326 | 989 | 99.6138916 |  |  | 1269 | 99.52902222 | 1509 | 99.61039734
|  | 758 | 99.12913513 |  |  | 808 | 99.20015717 |  |  | 938 | 98.9356842 | 988 | 99.57000732 |  |  | 1268 | 99.50302124 | 1508 | 99.61300659
|  | 757 | 99.09488678 |  |  | 807 | 99.16344452 |  |  | 937 | 98.92632294 | 987 | 99.55345917 |  |  | 1267 | 99.4960556 | 1507 | 99.59122467
|  | 756 | 99.04484558 |  |  | 806 | 99.12371063 |  |  | 936 | 98.93509674 | 986 | 99.55758667 |  |  | 1266 | 99.47895813 | 1506 | 99.56516266
|  | 755 | 99.00476074 |  |  | 805 | 99.10645294 |  |  | 935 | 98.89530182 | 985 | 99.5800705 |  |  | 1265 | 99.4733429 | 1505 | 99.56673431
|  | 754 | 98.96002197 |  |  | 804 | 99.06600952 |  |  | 934 | 98.84906769 | 984 | 99.58464813 |  |  | 1264 | 99.46618652 | 1504 | 99.56211853
|  | 753 | 98.91168213 |  |  | 803 | 99.03222656 |  |  | 933 | 98.81650543 | 983 | 99.56045532 |  |  | 1263 | 99.44385529 | 1503 | 99.55838013
|  | 752 | 98.91132355 |  |  | 802 | 98.99855042 |  |  | 932 | 98.7625351 | 982 | 99.58435822 |  |  | 1262 | 99.42671967 | 1502 | 99.53159332
|  | 751 | 98.84285736 |  |  | 801 | 98.95939636 |  |  | 931 | 98.72005463 | 981 | 99.52952576 |  |  | 1261 | 99.40863037 | 1501 | 99.52012634
|  | 750 | 98.81401062 |  |  | 800 | 98.92285156 |  |  | 930 | 98.72582245 | 980 | 99.5062561 |  |  | 1260 | 99.39958191 | 1500 | 99.50974274