## Sheet1
QWP20-266BM |  | QWP20-308BM |  | QWP20-355BM |  | QWP20-405BM |  | QWP20-442BM |  | QWP20-445BM |  | QWP20-488BM |  | QWP20-520BM |  | QWP20-532BM |  | QWP20-633BM |  | QWP20-670BM
Wavelength | Transmission | Wavelength | Transmission | Wavelength | Transmission | Wavelength | Transmission | Wavelength | Transmission | Wavelength | Transmission | Wavelength | Transmission | Wavelength | Transmission | Wavelength | Transmission | Wavelength | Transmission | Wavelength | Transmission
(nm) | (%) | (nm) | (%) | (nm) | (%) | (nm) | (%) | (nm) | (%) | (nm) | (%) | (nm) | (%) | (nm) | (%) | (nm) | (%) | (nm) | (%) | (nm) | (%)
316 | 95.1967 | 358 | 97.065 | 405 | 97.9345 | 455 | 98.291 | 492 | 98.7079 | 495 | 98.2164 | 538 | 98.131 | 570 | 98.7465 | 582 | 98.881 | 683 | 99.2085 | 720 | 99.4779
315 | 95.4272 | 357 | 97.1555 | 404 | 97.9972 | 454 | 98.3349 | 490 | 98.8047 | 494 | 98.2803 | 537 | 98.1724 | 569 | 98.7873 | 580 | 99.0633 | 682 | 99.2214 | 719 | 99.4993
314 | 95.4054 | 356 | 97.1998 | 403 | 98.046 | 453 | 98.4133 | 488 | 98.8296 | 493 | 98.3248 | 536 | 98.2279 | 568 | 98.8377 | 578 | 99.0628 | 681 | 99.1776 | 718 | 99.5048
313 | 95.7378 | 355 | 97.4671 | 402 | 98.0859 | 452 | 98.5057 | 486 | 98.9335 | 492 | 98.3606 | 535 | 98.2516 | 567 | 98.8672 | 576 | 99.0463 | 680 | 99.1996 | 717 | 99.5245 | Multi-Order Waveplate Transmission Data The curve of Multi-Order Waveplate transmission (Design wavelength ±50 ） This file indicates a typical data and there may be differences between product batches. If you have any questions, please contact LBTEK Technical Support. To quote this data, please indicate that the data source is from LBTEK.
312 | 95.571 | 354 | 97.1684 | 401 | 98.1331 | 451 | 98.5424 | 484 | 98.8978 | 491 | 98.4173 | 534 | 98.2949 | 566 | 98.8806 | 574 | 99.119 | 679 | 99.1703 | 716 | 99.5408
311 | 95.5931 | 353 | 97.527 | 400 | 98.1638 | 450 | 98.6333 | 482 | 99.2404 | 490 | 98.4847 | 533 | 98.3358 | 565 | 98.936 | 572 | 99.2432 | 678 | 99.1598 | 715 | 99.5709
310 | 95.7221 | 352 | 97.3792 | 399 | 98.2359 | 449 | 98.677 | 480 | 99.2165 | 489 | 98.543 | 532 | 98.3757 | 564 | 98.9758 | 570 | 99.4987 | 677 | 99.2318 | 714 | 99.6001
309 | 95.828 | 351 | 97.3084 | 398 | 98.234 | 448 | 98.737 | 478 | 99.2463 | 488 | 98.5713 | 531 | 98.4279 | 563 | 99.0147 | 568 | 99.5232 | 676 | 99.2029 | 713 | 99.6129
308 | 95.8505 | 350 | 97.4433 | 397 | 98.2873 | 447 | 98.7551 | 476 | 99.3981 | 487 | 98.5983 | 530 | 98.471 | 562 | 99.0425 | 566 | 99.4148 | 675 | 99.244 | 712 | 99.6053
307 | 95.7677 | 349 | 97.4982 | 396 | 98.2831 | 446 | 98.8192 | 474 | 99.4016 | 486 | 98.6246 | 529 | 98.5113 | 561 | 99.0674 | 564 | 99.4535 | 674 | 99.2942 | 711 | 99.6118
306 | 96.1964 | 348 | 97.2207 | 395 | 98.3313 | 445 | 98.853 | 472 | 99.4868 | 485 | 98.7167 | 528 | 98.5526 | 560 | 99.0972 | 562 | 99.6068 | 673 | 99.3051 | 710 | 99.6419
305 | 96.2037 | 347 | 97.7502 | 394 | 98.3462 | 444 | 98.8609 | 470 | 99.5731 | 484 | 98.7488 | 527 | 98.63 | 559 | 99.1408 | 560 | 99.6468 | 672 | 99.2671 | 709 | 99.6655
304 | 96.3185 | 346 | 97.8436 | 393 | 98.3894 | 443 | 98.922 | 468 | 99.6734 | 483 | 98.771 | 526 | 98.6671 | 558 | 99.1739 | 558 | 99.427 | 671 | 99.4393 | 708 | 99.6831
303 | 96.6226 | 345 | 97.7917 | 392 | 98.4762 | 442 | 98.9325 | 466 | 99.634 | 482 | 98.8034 | 525 | 98.7283 | 557 | 99.2037 | 556 | 99.672 | 670 | 99.3701 | 707 | 99.6875 | LBTEK Mall：www.lbtek.com Tel：0731-84165699 LBTEK Technical Support E-mail：service@lbtek.com
302 | 96.3953 | 344 | 98.1012 | 391 | 98.4808 | 441 | 98.9421 | 464 | 99.615 | 481 | 98.8489 | 524 | 98.764 | 556 | 99.2306 | 554 | 99.8024 | 669 | 99.4015 | 706 | 99.6945
301 | 96.6479 | 343 | 98.2673 | 390 | 98.54 | 440 | 98.9666 | 462 | 99.6409 | 480 | 98.9211 | 523 | 98.8227 | 555 | 99.2534 | 552 | 99.705 | 668 | 99.4285 | 705 | 99.7263
300 | 96.7575 | 342 | 97.9744 | 389 | 98.5697 | 439 | 99.0055 | 460 | 99.7286 | 479 | 98.9583 | 522 | 98.8699 | 554 | 99.2827 | 550 | 99.7256 | 667 | 99.4799 | 704 | 99.7514
299 | 96.78 | 341 | 97.8092 | 388 | 98.6321 | 438 | 99.0609 | 458 | 99.7574 | 478 | 98.9819 | 521 | 98.9119 | 553 | 99.3345 | 548 | 99.8782 | 666 | 99.4604 | 703 | 99.7697
298 | 96.8475 | 340 | 98.4489 | 387 | 98.6849 | 437 | 99.1077 | 456 | 99.7171 | 477 | 99.041 | 520 | 98.9579 | 552 | 99.3573 | 546 | 99.7592 | 665 | 99.4968 | 702 | 99.7544
297 | 96.8584 | 339 | 98.1475 | 386 | 98.7489 | 436 | 99.1931 | 454 | 99.8843 | 476 | 99.0888 | 519 | 99.0126 | 551 | 99.3814 | 544 | 99.8236 | 664 | 99.5587 | 701 | 99.774
296 | 97.0483 | 338 | 98.037 | 385 | 98.7956 | 435 | 99.2538 | 452 | 99.8553 | 475 | 99.1312 | 518 | 99.0775 | 550 | 99.4093 | 542 | 99.8363 | 663 | 99.6121 | 700 | 99.7818
295 | 97.1801 | 337 | 98.055 | 384 | 98.8412 | 434 | 99.3041 | 450 | 99.8425 | 474 | 99.2003 | 517 | 99.0804 | 549 | 99.4373 | 540 | 99.9447 | 662 | 99.6454 | 699 | 99.8094
294 | 97.2599 | 336 | 98.4383 | 383 | 98.9646 | 433 | 99.3467 | 448 | 99.9618 | 473 | 99.2416 | 516 | 99.0918 | 548 | 99.4706 | 538 | 99.92 | 661 | 99.6596 | 698 | 99.8311
293 | 97.2667 | 335 | 98.3855 | 382 | 98.969 | 432 | 99.3996 | 446 | 99.848 | 472 | 99.2604 | 515 | 99.1593 | 547 | 99.4884 | 536 | 99.9443 | 660 | 99.6954 | 697 | 99.823
292 | 97.5462 | 334 | 98.3067 | 381 | 99.0888 | 431 | 99.4471 | 444 | 99.8061 | 471 | 99.3031 | 514 | 99.1897 | 546 | 99.5155 | 534 | 99.9968 | 659 | 99.7074 | 696 | 99.8237
291 | 97.4906 | 333 | 98.975 | 380 | 99.1018 | 430 | 99.4728 | 442 | 99.9462 | 470 | 99.3566 | 513 | 99.2299 | 545 | 99.5359 | 532 | 99.8719 | 658 | 99.7081 | 695 | 99.8357
290 | 97.7144 | 332 | 98.4855 | 379 | 99.2555 | 429 | 99.514 | 440 | 99.7727 | 469 | 99.4215 | 512 | 99.2597 | 544 | 99.562 | 530 | 99.7848 | 657 | 99.6228 | 694 | 99.8728
289 | 97.8226 | 331 | 99.3308 | 378 | 99.2431 | 428 | 99.5307 | 438 | 99.7416 | 468 | 99.4583 | 511 | 99.2495 | 543 | 99.5957 | 528 | 99.9333 | 656 | 99.651 | 693 | 99.882
288 | 97.946 | 330 | 98.4833 | 377 | 99.2355 | 427 | 99.51 | 436 | 99.6757 | 467 | 99.4929 | 510 | 99.2805 | 542 | 99.6309 | 526 | 99.8592 | 655 | 99.7061 | 692 | 99.8857
287 | 97.8753 | 329 | 98.4796 | 376 | 99.2967 | 426 | 99.501 | 434 | 99.5464 | 466 | 99.4789 | 509 | 99.3021 | 541 | 99.6469 | 524 | 99.8647 | 654 | 99.7942 | 691 | 99.8671
286 | 97.9593 | 328 | 98.8533 | 375 | 99.3158 | 425 | 99.5362 | 432 | 99.5433 | 465 | 99.5267 | 508 | 99.3432 | 540 | 99.6596 | 522 | 99.6571 | 653 | 99.8292 | 690 | 99.8605
285 | 98.0532 | 327 | 99.0309 | 374 | 99.3441 | 424 | 99.5156 | 430 | 99.8055 | 464 | 99.5611 | 507 | 99.3581 | 539 | 99.687 | 520 | 99.7057 | 652 | 99.9559 | 689 | 99.894
284 | 97.9433 | 326 | 99.2381 | 373 | 99.3395 | 423 | 99.573 | 428 | 99.5408 | 463 | 99.594 | 506 | 99.3839 | 538 | 99.7098 | 518 | 99.7564 | 651 | 99.891 | 688 | 99.9009
283 | 98.1687 | 325 | 99.0585 | 372 | 99.3607 | 422 | 99.6055 | 426 | 99.2366 | 462 | 99.5809 | 505 | 99.3739 | 537 | 99.7198 | 516 | 99.6659 | 650 | 99.8603 | 687 | 99.9049
282 | 98.307 | 324 | 99.1157 | 371 | 99.3511 | 421 | 99.6213 | 424 | 99.1574 | 461 | 99.5997 | 504 | 99.4254 | 536 | 99.7471 | 514 | 99.5787 | 649 | 99.8401 | 686 | 99.9052
281 | 98.4023 | 323 | 99.3313 | 370 | 99.3436 | 420 | 99.6704 | 422 | 98.9927 | 460 | 99.6352 | 503 | 99.4711 | 535 | 99.7587 | 512 | 99.4955 | 648 | 99.8013 | 685 | 99.9056
280 | 98.5288 | 322 | 98.8475 | 369 | 99.3856 | 419 | 99.6907 | 420 | 99.0043 | 459 | 99.6884 | 502 | 99.5041 | 534 | 99.7755 | 510 | 99.4405 | 647 | 99.8076 | 684 | 99.9135
279 | 98.6114 | 321 | 98.6292 | 368 | 99.3949 | 418 | 99.6883 | 418 | 98.8043 | 458 | 99.7223 | 501 | 99.5231 | 533 | 99.8017 | 508 | 99.5186 | 646 | 99.8222 | 683 | 99.9327
278 | 98.7234 | 320 | 99.3399 | 367 | 99.4444 | 417 | 99.762 | 416 | 98.6245 | 457 | 99.7389 | 500 | 99.5795 | 532 | 99.819 | 506 | 99.2793 | 645 | 99.7755 | 682 | 99.9303
277 | 98.6751 | 319 | 98.9058 | 366 | 99.4531 | 416 | 99.7943 | 414 | 98.4513 | 456 | 99.7705 | 499 | 99.6048 | 531 | 99.8193 | 504 | 99.1623 | 644 | 99.7901 | 681 | 99.9378
276 | 98.7525 | 318 | 99.1552 | 365 | 99.4283 | 415 | 99.8494 | 412 | 98.2261 | 455 | 99.7936 | 498 | 99.6329 | 530 | 99.8418 | 502 | 99.0409 | 643 | 99.7959 | 680 | 99.9194
275 | 98.8075 | 317 | 99.3832 | 364 | 99.5722 | 414 | 99.816 | 410 | 97.9905 | 454 | 99.8419 | 497 | 99.6669 | 529 | 99.8326 | 500 | 98.9682 | 642 | 99.7325 | 679 | 99.9349
274 | 98.7877 | 316 | 99.6617 | 363 | 99.5775 | 413 | 99.7662 | 408 | 97.7803 | 453 | 99.8506 | 496 | 99.7095 | 528 | 99.8571 | 498 | 98.8276 | 641 | 99.7604 | 678 | 99.9385
273 | 98.9591 | 315 | 99.55 | 362 | 99.6486 | 412 | 99.7791 | 406 | 97.4768 | 452 | 99.8875 | 495 | 99.7332 | 527 | 99.8678 | 496 | 98.62 | 640 | 99.7941 | 677 | 99.9334
272 | 98.9946 | 314 | 99.0896 | 361 | 99.6817 | 411 | 99.7865 | 404 | 97.2202 | 451 | 99.8905 | 494 | 99.7571 | 526 | 99.8868 | 494 | 98.6506 | 639 | 99.7301 | 676 | 99.9207
271 | 99.0019 | 313 | 99.3266 | 360 | 99.8143 | 410 | 99.7617 | 402 | 96.9703 | 450 | 99.9134 | 493 | 99.7668 | 525 | 99.9015 | 492 | 98.447 | 638 | 99.7477 | 675 | 99.9093
270 | 99.1075 | 312 | 99.1572 | 359 | 99.8762 | 409 | 99.7661 | 400 | 96.6357 | 449 | 99.923 | 492 | 99.7759 | 524 | 99.8795 | 490 | 98.3024 | 637 | 99.6943 | 674 | 99.9082
269 | 99.1901 | 311 | 99.3821 | 358 | 99.8496 | 408 | 99.7748 | 398 | 96.4387 | 448 | 99.9632 | 491 | 99.8113 | 523 | 99.9081 | 488 | 98.1538 | 636 | 99.6837 | 673 | 99.9183
268 | 99.2333 | 310 | 99.4968 | 357 | 99.9805 | 407 | 99.7513 | 396 | 96.081 | 447 | 99.9604 | 490 | 99.8126 | 522 | 99.9133 | 486 | 97.9482 | 635 | 99.697 | 672 | 99.9195
267 | 99.2268 | 309 | 99.7344 | 356 | 99.8532 | 406 | 99.7046 | 394 | 95.8181 | 446 | 99.939 | 489 | 99.7965 | 521 | 99.907 | 484 | 97.6859 | 634 | 99.7162 | 671 | 99.9054
266 | 99.2598 | 308 | 99.4547 | 355 | 99.9829 | 405 | 99.7606 | 392 | 95.3754 | 445 | 99.9216 | 488 | 99.7807 | 520 | 99.8895 | 482 | 97.5801 | 633 | 99.709 | 670 | 99.8884
265 | 99.3037 | 307 | 99.4081 | 354 | 99.9007 | 404 | 99.7951 |  |  | 444 | 99.9347 | 487 | 99.7905 | 519 | 99.9088 |  |  | 632 | 99.7022 | 669 | 99.8901
264 | 99.2799 | 306 | 99.4489 | 353 | 99.9914 | 403 | 99.8039 |  |  | 443 | 99.9482 | 486 | 99.7891 | 518 | 99.8952 |  |  | 631 | 99.6089 | 668 | 99.8877
263 | 99.283 | 305 | 99.6687 | 352 | 99.8839 | 402 | 99.7973 |  |  | 442 | 99.9257 | 485 | 99.8127 | 517 | 99.9177 |  |  | 630 | 99.6376 | 667 | 99.8889
262 | 99.4166 | 304 | 99.7739 | 351 | 99.9679 | 401 | 99.789 |  |  | 441 | 99.9381 | 484 | 99.7918 | 516 | 99.9172 |  |  | 629 | 99.6948 | 666 | 99.8561
261 | 99.3611 | 303 | 99.1268 | 350 | 99.9249 | 400 | 99.7422 |  |  | 440 | 99.9077 | 483 | 99.8147 | 515 | 99.8982 |  |  | 628 | 99.7262 | 665 | 99.843
260 | 99.3626 | 302 | 99.2061 | 349 | 99.7999 | 399 | 99.692 |  |  | 439 | 99.9156 | 482 | 99.8077 | 514 | 99.8678 |  |  | 627 | 99.7011 | 664 | 99.8413
259 | 99.3644 | 301 | 99.5513 | 348 | 99.5475 | 398 | 99.6745 |  |  | 438 | 99.9601 | 481 | 99.8151 | 513 | 99.8719 |  |  | 626 | 99.7037 | 663 | 99.8314
258 | 99.3247 | 300 | 99.434 | 347 | 99.506 | 397 | 99.6328 |  |  | 437 | 99.9528 | 480 | 99.813 | 512 | 99.8993 |  |  | 625 | 99.7425 | 662 | 99.8396
257 | 99.289 | 299 | 99.5673 | 346 | 99.7238 | 396 | 99.5697 |  |  | 436 | 99.9276 | 479 | 99.8103 | 511 | 99.8844 |  |  | 624 | 99.7756 | 661 | 99.8113
256 | 99.2485 | 298 | 99.1605 | 345 | 99.6155 | 395 | 99.5036 |  |  | 435 | 99.9235 | 478 | 99.8347 | 510 | 99.862 |  |  | 623 | 99.7372 | 660 | 99.782
255 | 99.2111 | 297 | 99.5761 | 344 | 99.5149 | 394 | 99.4326 |  |  | 434 | 99.9267 | 477 | 99.879 | 509 | 99.8561 |  |  | 622 | 99.6962 | 659 | 99.7714
254 | 99.1659 | 296 | 99.2172 | 343 | 99.6756 | 393 | 99.5 |  |  | 433 | 99.9229 | 476 | 99.8679 | 508 | 99.8362 |  |  | 621 | 99.7477 | 658 | 99.7605
253 | 99.0695 | 295 | 99.0506 | 342 | 99.6877 | 392 | 99.4625 |  |  | 432 | 99.8804 | 475 | 99.874 | 507 | 99.8297 |  |  | 620 | 99.7366 | 657 | 99.7608
252 | 98.9589 | 294 | 99.1762 | 341 | 100.0144 | 391 | 99.368 |  |  | 431 | 99.8332 | 474 | 99.9049 | 506 | 99.8201 |  |  | 619 | 99.7621 | 656 | 99.7337
251 | 98.8886 | 293 | 98.887 | 340 | 99.9778 | 390 | 99.3508 |  |  | 430 | 99.8367 | 473 | 99.8664 | 505 | 99.7989 |  |  | 618 | 99.6997 | 655 | 99.7069
250 | 98.7633 | 292 | 98.7477 | 339 | 99.7925 | 389 | 99.3744 |  |  | 429 | 99.7784 | 472 | 99.8814 | 504 | 99.7445 |  |  | 617 | 99.631 | 654 | 99.6709
249 | 98.6681 | 291 | 98.7599 | 338 | 99.8169 | 388 | 99.3149 |  |  | 428 | 99.7951 | 471 | 99.8837 | 503 | 99.7293 |  |  | 616 | 99.802 | 653 | 99.6562
248 | 98.5218 | 290 | 98.7296 | 337 | 99.705 | 387 | 99.2381 |  |  | 427 | 99.709 | 470 | 99.8345 | 502 | 99.7236 |  |  | 615 | 99.7785 | 652 | 99.6582
247 | 98.4062 | 289 | 98.689 | 336 | 99.5874 | 386 | 99.1686 |  |  | 426 | 99.6912 | 469 | 99.8213 | 501 | 99.7068 |  |  | 614 | 99.713 | 651 | 99.6465
246 | 98.2272 | 288 | 98.5654 | 335 | 99.674 | 385 | 99.0909 |  |  | 425 | 99.6456 | 468 | 99.7643 | 500 | 99.6873 |  |  | 613 | 99.7262 | 650 | 99.6037
245 | 98.0372 | 287 | 98.6386 | 334 | 99.7353 | 384 | 98.9361 |  |  | 424 | 99.6231 | 467 | 99.7485 | 499 | 99.6373 |  |  | 612 | 99.6682 | 649 | 99.5682
244 | 97.8144 | 286 | 98.1586 | 333 | 99.9046 | 383 | 98.9057 |  |  | 423 | 99.5774 | 466 | 99.7038 | 498 | 99.5968 |  |  | 611 | 99.5408 | 648 | 99.5415
243 | 97.6205 | 285 | 98.2722 | 332 | 99.5349 | 382 | 98.7857 |  |  | 422 | 99.545 | 465 | 99.663 | 497 | 99.5756 |  |  | 610 | 99.5093 | 647 | 99.5343
242 | 97.384 | 284 | 97.9926 | 331 | 99.4858 | 381 | 98.7103 |  |  | 421 | 99.4757 | 464 | 99.6021 | 496 | 99.5477 |  |  | 609 | 99.4916 | 646 | 99.5113
241 | 97.1105 | 283 | 97.7936 | 330 | 99.4137 | 380 | 98.6571 |  |  | 420 | 99.4318 | 463 | 99.5812 | 495 | 99.519 |  |  | 608 | 99.4481 | 645 | 99.4733
240 | 96.7668 | 282 | 97.6066 | 329 | 99.488 | 379 | 98.6039 |  |  | 419 | 99.3634 | 462 | 99.5342 | 494 | 99.4778 |  |  | 607 | 99.3287 | 644 | 99.436
239 | 96.4808 | 281 | 97.4694 | 328 | 99.4693 | 378 | 98.5877 |  |  | 418 | 99.3235 | 461 | 99.4915 | 493 | 99.4385 |  |  | 606 | 99.3252 | 643 | 99.4019
238 | 96.145 | 280 | 97.1724 | 327 | 99.1263 | 377 | 98.3696 |  |  | 417 | 99.3417 | 460 | 99.4576 | 492 | 99.381 |  |  | 605 | 99.3131 | 642 | 99.3791
237 | 95.7662 | 279 | 97.0356 | 326 | 99.2082 | 376 | 98.3547 |  |  | 416 | 99.2398 | 459 | 99.4381 | 491 | 99.3518 |  |  | 604 | 99.2806 | 641 | 99.3676
236 | 95.379 | 278 | 96.8181 | 325 | 98.9924 | 375 | 98.1369 |  |  | 415 | 99.1558 | 458 | 99.4036 | 490 | 99.3248 |  |  | 603 | 99.2342 | 640 | 99.326
235 | 94.9377 | 277 | 96.8128 | 324 | 99.0179 | 374 | 98.0626 |  |  | 414 | 99.02 | 457 | 99.3794 | 489 | 99.2748 |  |  | 602 | 99.1791 | 639 | 99.2706
234 | 94.5051 | 276 | 96.3481 | 323 | 98.8497 | 373 | 97.957 |  |  | 413 | 98.9513 | 456 | 99.3549 | 488 | 99.2163 |  |  | 601 | 99.1553 | 638 | 99.226
233 | 93.9822 | 275 | 96.3061 | 322 | 98.8332 | 372 | 97.7915 |  |  | 412 | 98.9309 | 455 | 99.3302 | 487 | 99.1573 |  |  | 600 | 99.0997 | 637 | 99.1939
232 | 93.45 | 274 | 95.8311 | 321 | 98.6297 | 371 | 97.5781 |  |  | 411 | 98.7914 | 454 | 99.3066 | 486 | 99.1093 |  |  | 599 | 99.0686 | 636 | 99.1712
231 | 92.866 | 273 | 95.8527 | 320 | 98.3606 | 370 | 97.4964 |  |  | 410 | 98.6918 | 453 | 99.2632 | 485 | 99.0847 |  |  | 598 | 99.025 | 635 | 99.137
230 | 92.2464 | 272 | 95.5093 | 319 | 97.8819 | 369 | 97.3451 |  |  | 409 | 98.6056 | 452 | 99.2111 | 484 | 99.0063 |  |  | 597 | 98.9637 | 634 | 99.0817
229 | 91.6041 | 271 | 95.2412 | 318 | 97.7146 | 368 | 97.3212 |  |  | 408 | 98.5436 | 451 | 99.1261 | 483 | 98.9529 |  |  | 596 | 98.8931 | 633 | 99.0378
228 | 90.8462 | 270 | 95.033 | 317 | 97.5458 | 367 | 97.1505 |  |  | 407 | 98.4235 | 450 | 99.081 | 482 | 98.8709 |  |  | 595 | 98.8874 | 632 | 99.0002
227 | 90.0489 | 269 | 94.5089 | 316 | 97.4127 | 366 | 96.9213 |  |  | 406 | 98.3807 | 449 | 98.9709 | 481 | 98.7921 |  |  | 594 | 98.9164 | 631 | 98.9815
226 | 89.2356 | 268 | 94.3352 | 315 | 97.0455 | 365 | 96.8441 |  |  | 405 | 98.2659 | 448 | 98.8897 | 480 | 98.7477 |  |  | 593 | 98.8218 | 630 | 98.9227
225 | 88.3293 | 267 | 93.9663 | 314 | 97.205 | 364 | 96.7028 |  |  | 404 | 98.1459 | 447 | 98.7801 | 479 | 98.6664 |  |  | 592 | 98.8234 | 629 | 98.8653
224 | 87.3533 | 266 | 93.7512 | 313 | 96.6601 | 363 | 96.5472 |  |  | 403 | 98.0254 | 446 | 98.6725 | 478 | 98.5841 |  |  | 591 | 98.8517 | 628 | 98.815
223 | 86.3031 | 265 | 93.3762 | 312 | 96.7671 | 362 | 96.2189 |  |  | 402 | 97.9667 | 445 | 98.5892 | 477 | 98.5162 |  |  | 590 | 98.8256 | 627 | 98.7688
222 | 85.18 | 264 | 93.0104 | 311 | 96.3564 | 361 | 95.999 |  |  | 401 | 97.8261 | 444 | 98.522 | 476 | 98.4495 |  |  | 589 | 98.8093 | 626 | 98.7324
221 | 83.9958 | 263 | 92.7083 | 310 | 95.9548 | 360 | 95.8796 |  |  | 400 | 97.7149 | 443 | 98.4174 | 475 | 98.3828 |  |  | 588 | 98.7164 | 625 | 98.6897
220 | 82.7482 | 262 | 92.3419 | 309 | 95.9173 | 359 | 95.7693 |  |  | 399 | 97.5472 | 442 | 98.3422 | 474 | 98.2904 |  |  | 587 | 98.6563 | 624 | 98.6267
219 | 81.3744 | 261 | 91.8506 | 308 | 95.5117 | 358 | 95.4011 |  |  | 398 | 97.4592 | 441 | 98.257 | 473 | 98.2086 |  |  | 586 | 98.6412 | 623 | 98.5497
218 | 79.983 | 260 | 91.4786 | 307 | 95.3282 | 357 | 95.3944 |  |  | 397 | 97.2317 | 440 | 98.1898 | 472 | 98.1195 |  |  | 585 | 98.6463 | 622 | 98.5181
217 | 78.3642 | 259 | 91.0918 | 306 | 94.9045 | 356 | 95.0236 |  |  | 396 | 97.0668 | 439 | 98.1346 | 471 | 98.0208 |  |  | 584 | 98.59 | 621 | 98.4584
216 | 76.8496 | 258 | 90.6314 | 305 | 94.661 | 355 | 94.9122 |  |  | 395 | 96.9507 | 438 | 98.0283 | 470 | 97.944 |  |  | 583 | 98.5205 | 620 | 98.4148