## Sheet1
Wavelength | Transmission
（nm） | （%）
337 | 0.06892
338 | 0.55459
339 | 1.19176
340 | 1.94075 | Nikon Objective NAPO25XCW-MP This file indicates a typical data and there may be differences between product batches. If you have any questions, please contact LBTEK Technical Support. To quote this data, please indicate that the data source is from LBTEK.
341 | 2.83497
342 | 4.19703
343 | 5.80875
344 | 7.42047
345 | 8.96472
346 | 10.53114
347 | 12.13579
348 | 13.70992
349 | 15.21705
350 | 16.8707
351 | 18.35293
352 | 19.8869 | LBTEK Mall：www.lbtek.com Tel：0731-84165699 LBTEK Technical Support E-mail：service@lbtek.com
353 | 21.42568
354 | 22.9288
355 | 24.59514
356 | 26.05938
357 | 27.49566
358 | 29.06786
359 | 30.62207
360 | 32.09948
361 | 33.55874
362 | 35.09929
363 | 36.77575
364 | 38.21348
365 | 39.75966
366 | 41.31193
367 | 42.82228
368 | 44.33777
369 | 45.84651
370 | 47.37967
371 | 48.8905
372 | 50.26734
373 | 51.64514
374 | 52.93394
375 | 54.19799
376 | 55.38976
377 | 56.48561
378 | 57.72123
379 | 58.62332
380 | 59.46597
381 | 60.28677
382 | 60.98644
383 | 61.59084
384 | 62.23572
385 | 62.73938
386 | 63.26554
387 | 63.72968
388 | 64.11285
389 | 64.51578
390 | 64.86569
391 | 65.25416
392 | 65.59668
393 | 65.93246
394 | 66.26084
395 | 66.59999
396 | 66.96228
397 | 67.29805
398 | 67.5641
399 | 68.03628
400 | 68.48853
401 | 68.77611
402 | 69.25905
403 | 69.64479
404 | 70.05398
405 | 70.49033
406 | 70.8878
407 | 71.2737
408 | 71.67149
409 | 72.04084
410 | 72.43268
411 | 72.77023
412 | 73.08142
413 | 73.41961
414 | 73.71763
415 | 73.98625
416 | 74.25101
417 | 74.501
418 | 74.74359
419 | 74.97863
420 | 75.21046
421 | 75.39763
422 | 75.54302
423 | 75.73887
424 | 75.89615
425 | 75.98323
426 | 76.09762
427 | 76.21168
428 | 76.29908
429 | 76.3868
430 | 76.50055
431 | 76.60128
432 | 76.67823
433 | 76.74539
434 | 76.83504
435 | 76.90219
436 | 76.94685
437 | 77.02574
438 | 77.12583
439 | 77.19363
440 | 77.28295
441 | 77.35011
442 | 77.41726
443 | 77.50691
444 | 77.57406
445 | 77.70869
446 | 77.77585
447 | 77.86325
448 | 77.97635
449 | 78.07708
450 | 78.15693
451 | 78.28803
452 | 78.38121
453 | 78.48001
454 | 78.58075
455 | 78.69032
456 | 78.78478
457 | 78.87748
458 | 79.02577
459 | 79.17438
460 | 79.23655
461 | 79.36797
462 | 79.47304
463 | 79.54727
464 | 79.61442
465 | 79.73379
466 | 79.85284
467 | 79.97333
468 | 80.05848
469 | 80.15263
470 | 80.25512
471 | 80.36694
472 | 80.50125
473 | 80.60118
474 | 80.68537
475 | 80.75236
476 | 80.83606
477 | 80.95977
478 | 81.04331
479 | 81.18405
480 | 81.26727
481 | 81.38584
482 | 81.50022
483 | 81.61445
484 | 81.73061
485 | 81.81592
486 | 81.91665
487 | 81.9912
488 | 82.07313
489 | 82.17049
490 | 82.2521
491 | 82.34978
492 | 82.41694
493 | 82.53181
494 | 82.63254
495 | 82.73328
496 | 82.80702
497 | 82.88976
498 | 82.99049
499 | 83.08769
500 | 83.14697
501 | 83.22376
502 | 83.30345
503 | 83.38169
504 | 83.47021
505 | 83.56066
506 | 83.64951
507 | 83.73916
508 | 83.79474
509 | 83.87363
510 | 83.96311
511 | 84.03027
512 | 84.10835
513 | 84.18707
514 | 84.26483
515 | 84.34387
516 | 84.43352
517 | 84.47931
518 | 84.53538
519 | 84.59
520 | 84.74391
521 | 84.83677
522 | 84.87212
523 | 84.9261
524 | 85.00675
525 | 85.08049
526 | 85.15005
527 | 85.21721
528 | 85.25352
529 | 85.2871
530 | 85.33674
531 | 85.41835
532 | 85.46302
533 | 85.54897
534 | 85.58994
535 | 85.64199
536 | 85.68665
537 | 85.75381
538 | 85.79172
539 | 85.8253
540 | 85.84281
541 | 85.89246
542 | 85.90354
543 | 85.91993
544 | 85.9482
545 | 85.98178
546 | 85.99287
547 | 86.04299
548 | 86.06002
549 | 86.0936
550 | 86.12718
551 | 86.14485
552 | 86.14485
553 | 86.14485
554 | 86.14067
555 | 86.12236
556 | 86.09987
557 | 86.08492
558 | 86.07737
559 | 86.06275
560 | 86.05167
561 | 86.01809
562 | 85.98451
563 | 85.95094
564 | 85.91993
565 | 85.89262
566 | 85.8502
567 | 85.81662
568 | 85.76056
569 | 85.72698
570 | 85.67091
571 | 85.63733
572 | 85.62625
573 | 85.56793
574 | 85.51411
575 | 85.46848
576 | 85.42382
577 | 85.35666
578 | 85.28983
579 | 85.24484
580 | 85.20018
581 | 85.14411
582 | 85.08836
583 | 85.05446
584 | 84.97719
585 | 84.91983
586 | 84.88625
587 | 84.84256
588 | 84.7754
589 | 84.70824
590 | 84.64109
591 | 84.58341
592 | 84.54984
593 | 84.5071
594 | 84.46019
595 | 84.36395
596 | 84.30307
597 | 84.26097
598 | 84.21342
599 | 84.15735
600 | 84.10449
601 | 84.03734
602 | 83.97018
603 | 83.90303
604 | 83.85451
605 | 83.8137
606 | 83.76486
607 | 83.72438
608 | 83.65722
609 | 83.59006
610 | 83.52291
611 | 83.45575
612 | 83.40595
613 | 83.34394
614 | 83.27678
615 | 83.21525
616 | 83.14826
617 | 83.10311
618 | 83.05315
619 | 82.98599
620 | 82.90277
621 | 82.82919
622 | 82.77778
623 | 82.71737
624 | 82.65022
625 | 82.60555
626 | 82.5384
627 | 82.42995
628 | 82.39638
629 | 82.3628
630 | 82.3003
631 | 82.22511
632 | 82.14382
633 | 82.06831
634 | 82.01497
635 | 81.9589
636 | 81.91183
637 | 81.84468
638 | 81.77752
639 | 81.71213
640 | 81.67856
641 | 81.62104
642 | 81.55388
643 | 81.48673
644 | 81.41957
645 | 81.35322
646 | 81.31965
647 | 81.26309
648 | 81.1728
649 | 81.08428
650 | 81.08412
651 | 80.9723
652 | 80.96074
653 | 80.90515
654 | 80.8698
655 | 80.86
656 | 80.75895
657 | 80.72537
658 | 80.69179
659 | 80.65822
660 | 80.61179
661 | 80.59106
662 | 80.5668
663 | 80.52599
664 | 80.49033
665 | 80.45675
666 | 80.42317
667 | 80.3896
668 | 80.34766
669 | 80.29995
670 | 80.25834
671 | 80.22942
672 | 80.19922
673 | 80.16564
674 | 80.13206
675 | 80.08001
676 | 80.06491
677 | 80.01317
678 | 79.97526
679 | 79.94168
680 | 79.9081
681 | 79.87453
682 | 79.86344
683 | 79.82986
684 | 79.7905
685 | 79.74022
686 | 79.70118
687 | 79.65057
688 | 79.61185
689 | 79.56092
690 | 79.54984
691 | 79.50035
692 | 79.47368
693 | 79.43529
694 | 79.41553
695 | 79.38195
696 | 79.34452
697 | 79.26242
698 | 79.21727
699 | 79.14417
700 | 79.1016
701 | 79.08232
702 | 78.98368
703 | 78.9109
704 | 78.87475
705 | 78.82125
706 | 78.76293
707 | 78.69578
708 | 78.65111
709 | 78.58396
710 | 78.51841
711 | 78.48483
712 | 78.42748
713 | 78.36032
714 | 78.31566
715 | 78.24851
716 | 78.18199
717 | 78.14842
718 | 78.09202
719 | 78.02487
720 | 77.95771
721 | 77.89056
722 | 77.8234
723 | 77.76701
724 | 77.73344
725 | 77.67737
726 | 77.62226
727 | 77.53261
728 | 77.46546
729 | 77.38561
730 | 77.33115
731 | 77.28649
732 | 77.21933
733 | 77.17467
734 | 77.08727
735 | 77.01787
736 | 76.97063
737 | 76.92854
738 | 76.86138
739 | 76.77174
740 | 76.72386
741 | 76.66779
742 | 76.61526
743 | 76.5481
744 | 76.49958
745 | 76.3913
746 | 76.34246
747 | 76.30888
748 | 76.25731
749 | 76.16766
750 | 76.08284
751 | 76.03335
752 | 75.9662
753 | 75.92153
754 | 75.87141
755 | 75.80409
756 | 75.72007
757 | 75.65822
758 | 75.60825
759 | 75.5411
760 | 75.49001
761 | 75.40679
762 | 75.33963
763 | 75.27681
764 | 75.22781
765 | 75.18315
766 | 75.10089
767 | 75.02635
768 | 74.95919
769 | 74.9179
770 | 74.86987
771 | 74.80271
772 | 74.73556
773 | 74.66567
774 | 74.57875
775 | 74.5365
776 | 74.48943
777 | 74.39978
778 | 74.3458
779 | 74.28973
780 | 74.2433
781 | 74.17759
782 | 74.13148
783 | 74.08682
784 | 74.01966
785 | 73.95331
786 | 73.91974
787 | 73.8627
788 | 73.76197
789 | 73.70654
790 | 73.66172
791 | 73.61689
792 | 73.53833
793 | 73.48275
794 | 73.44869
795 | 73.39342
796 | 73.32626
797 | 73.28048
798 | 73.20449
799 | 73.1248
800 | 73.08978
801 | 73.0562
802 | 73.02262
803 | 72.96864
804 | 72.92398
805 | 72.8769
806 | 72.82083
807 | 72.78726
808 | 72.75368
809 | 72.70066
810 | 72.66403
811 | 72.63045
812 | 72.59688
813 | 72.5445
814 | 72.49984
815 | 72.45116
816 | 72.41758
817 | 72.36585
818 | 72.33468
819 | 72.29902
820 | 72.23186
821 | 72.18222
822 | 72.16503
823 | 72.11506
824 | 72.08149
825 | 72.04791
826 | 72.00887
827 | 71.95826
828 | 71.92468
829 | 71.89111
830 | 71.85271
831 | 71.80146
832 | 71.76788
833 | 71.7343
834 | 71.70073
835 | 71.66715
836 | 71.63357
837 | 71.59999
838 | 71.56642
839 | 71.53284
840 | 71.49605
841 | 71.42889
842 | 71.38712
843 | 71.35354
844 | 71.31997
845 | 71.28639
846 | 71.25281
847 | 71.21923
848 | 71.16316
849 | 71.12959
850 | 71.09601
851 | 71.06243
852 | 71.00636
853 | 70.97278
854 | 70.94017
855 | 70.92812
856 | 70.89454
857 | 70.84924
858 | 70.8049
859 | 70.77132
860 | 70.73774
861 | 70.69308
862 | 70.64809
863 | 70.60375
864 | 70.5803
865 | 70.54736
866 | 70.51378
867 | 70.45771
868 | 70.42414
869 | 70.38076
870 | 70.35538
871 | 70.3234
872 | 70.28983
873 | 70.23376
874 | 70.20018
875 | 70.1666
876 | 70.13302
877 | 70.09945
878 | 70.04627
879 | 70.00161
880 | 69.95373
881 | 69.89766
882 | 69.86408
883 | 69.83051
884 | 69.77829
885 | 69.71837
886 | 69.68479
887 | 69.65121
888 | 69.59964
889 | 69.55498
890 | 69.52317
891 | 69.47192
892 | 69.43834
893 | 69.40476
894 | 69.37118
895 | 69.30949
896 | 69.25905
897 | 69.22547
898 | 69.1755
899 | 69.10337
900 | 69.0187
901 | 68.98336
902 | 68.96761
903 | 68.9072
904 | 68.85547
905 | 68.81788
906 | 68.75072
907 | 68.70976
908 | 68.6614
909 | 68.59087
910 | 68.51905
911 | 68.46298
912 | 68.41527
913 | 68.34811
914 | 68.29478
915 | 68.2363
916 | 68.16914
917 | 68.10407
918 | 68.0705
919 | 68.01266
920 | 67.9455
921 | 67.87835
922 | 67.81119
923 | 67.72267
924 | 67.67688
925 | 67.63302
926 | 67.58756
927 | 67.5204
928 | 67.46482
929 | 67.40875
930 | 67.36392
931 | 67.29677
932 | 67.21869
933 | 67.13997
934 | 67.07281
935 | 67.02734
936 | 66.98348
937 | 66.9377
938 | 66.84917
939 | 66.78202
940 | 66.71486
941 | 66.66843
942 | 66.60305
943 | 66.53589
944 | 66.45974
945 | 66.37909
946 | 66.3431
947 | 66.30952
948 | 66.25088
949 | 66.15545
950 | 66.09633
951 | 66.04363
952 | 65.97648
953 | 65.92812
954 | 65.84217
955 | 65.77501
956 | 65.73035
957 | 65.6632
958 | 65.62528
959 | 65.57387
960 | 65.50672
961 | 65.45707
962 | 65.3949
963 | 65.31055
964 | 65.24388
965 | 65.19343
966 | 65.13174
967 | 65.06507
968 | 65.01446
969 | 64.9473
970 | 64.86248
971 | 64.8289
972 | 64.77283
973 | 64.72367
974 | 64.63402
975 | 64.56687
976 | 64.5222
977 | 64.45505
978 | 64.41038
979 | 64.35785
980 | 64.29857
981 | 64.23141
982 | 64.18964
983 | 64.14209
984 | 64.09485
985 | 64.00778
986 | 63.94062
987 | 63.86013
988 | 63.80824
989 | 63.77466
990 | 63.73787
991 | 63.63714
992 | 63.56018
993 | 63.49303
994 | 63.44933
995 | 63.41575
996 | 63.35904
997 | 63.29188
998 | 63.20224
999 | 63.15789
1000 | 63.1354