## Sheet1
Wavelength | Transmission
（nm） | （%）
339 | 23.14961
340 | 23.75673
341 | 24.4008
342 | 25.25253 | Nikon Objective NPLNFL100XOI This file indicates a typical data and there may be differences between product batches. If you have any questions, please contact LBTEK Technical Support. To quote this data, please indicate that the data source is from LBTEK.
343 | 26.56003
344 | 28.01183
345 | 29.44779
346 | 30.93302
347 | 32.49745
348 | 33.94573
349 | 35.42745
350 | 36.90916
351 | 38.28177
352 | 39.76349
353 | 41.23641
354 | 42.54039 | LBTEK Mall：www.lbtek.com Tel：0731-84165699 LBTEK Technical Support E-mail：service@lbtek.com
355 | 43.9306
356 | 45.33136
357 | 46.59487
358 | 47.8267
359 | 49.00926
360 | 50.11086
361 | 51.22303
362 | 52.22961
363 | 53.2274
364 | 54.18294
365 | 55.12617
366 | 55.96734
367 | 56.79267
368 | 57.74469
369 | 58.48379
370 | 59.17714
371 | 59.92855
372 | 60.6307
373 | 61.20262
374 | 61.85549
375 | 62.59459
376 | 63.15771
377 | 63.75955
378 | 64.36138
379 | 64.8594
380 | 65.4278
381 | 65.9962
382 | 66.49421
383 | 66.96231
384 | 67.45504
385 | 67.89674
386 | 68.28212
387 | 68.68159
388 | 69.04938
389 | 69.39781
390 | 69.75328
391 | 70.0542
392 | 70.35512
393 | 70.65604
394 | 70.95696
395 | 71.235
396 | 71.53416
397 | 71.81924
398 | 72.08672
399 | 72.30493
400 | 72.60761
401 | 72.93668
402 | 73.16017
403 | 73.3995
404 | 73.64235
405 | 73.89751
406 | 74.11044
407 | 74.32161
408 | 74.56094
409 | 74.76155
410 | 74.96217
411 | 75.14694
412 | 75.31412
413 | 75.47425
414 | 75.65551
415 | 75.84028
416 | 75.9969
417 | 76.15
418 | 76.32422
419 | 76.53363
420 | 76.70081
421 | 76.83807
422 | 76.99996
423 | 77.1777
424 | 77.3132
425 | 77.47862
426 | 77.62996
427 | 77.81297
428 | 77.96431
429 | 78.10861
430 | 78.29867
431 | 78.44649
432 | 78.63654
433 | 78.82483
434 | 78.97089
435 | 79.09408
436 | 79.17503
437 | 79.29821
438 | 79.43195
439 | 79.54985
440 | 79.69943
441 | 79.81734
442 | 79.93172
443 | 80.05138
444 | 80.16401
445 | 80.25024
446 | 80.3435
447 | 80.37694
448 | 80.45261
449 | 80.49836
450 | 80.59339
451 | 80.70426
452 | 80.77289
453 | 80.88727
454 | 80.98054
455 | 81.03861
456 | 81.07204
457 | 81.15827
458 | 81.23746
459 | 81.25154
460 | 81.30433
461 | 81.35009
462 | 81.41696
463 | 81.47855
464 | 81.52606
465 | 81.59293
466 | 81.65276
467 | 81.6862
468 | 81.71964
469 | 81.72843
470 | 81.77947
471 | 81.8217
472 | 81.87801
473 | 81.91145
474 | 81.94488
475 | 81.99064
476 | 82.03639
477 | 82.06983
478 | 82.10326
479 | 82.11382
480 | 82.1455
481 | 82.19477
482 | 82.26164
483 | 82.29508
484 | 82.32851
485 | 82.33731
486 | 82.37075
487 | 82.40418
488 | 82.41298
489 | 82.44642
490 | 82.47985
491 | 82.48865
492 | 82.52208
493 | 82.5784
494 | 82.58896
495 | 82.60655
496 | 82.60655
497 | 82.66463
498 | 82.69806
499 | 82.72974
500 | 82.74029
501 | 82.77373
502 | 82.77901
503 | 82.77901
504 | 82.77901
505 | 82.77901
506 | 82.79309
507 | 82.80365
508 | 82.81069
509 | 82.82828
510 | 82.85292
511 | 82.85292
512 | 82.85292
513 | 82.85292
514 | 82.85292
515 | 82.85292
516 | 82.85996
517 | 82.91451
518 | 82.94795
519 | 82.95147
520 | 82.95147
521 | 82.95147
522 | 82.95147
523 | 82.95147
524 | 82.95147
525 | 82.95147
526 | 82.95147
527 | 82.95147
528 | 82.95147
529 | 82.95147
530 | 82.95147
531 | 82.95147
532 | 82.95147
533 | 82.95147
534 | 82.92331
535 | 82.90219
536 | 82.87756
537 | 82.87756
538 | 82.87756
539 | 82.86876
540 | 82.85292
541 | 82.85292
542 | 82.85292
543 | 82.83356
544 | 82.82476
545 | 82.80365
546 | 82.80365
547 | 82.77901
548 | 82.77901
549 | 82.77901
550 | 82.77901
551 | 82.76317
552 | 82.7051
553 | 82.6963
554 | 82.66287
555 | 82.62943
556 | 82.59599
557 | 82.58192
558 | 82.55376
559 | 82.52033
560 | 82.48689
561 | 82.45345
562 | 82.4341
563 | 82.41122
564 | 82.37778
565 | 82.36019
566 | 82.33555
567 | 82.26868
568 | 82.21941
569 | 82.16133
570 | 82.1279
571 | 82.09446
572 | 82.03639
573 | 82.00296
574 | 81.96952
575 | 81.93609
576 | 81.90265
577 | 81.84634
578 | 81.78651
579 | 81.75307
580 | 81.71964
581 | 81.6862
582 | 81.63517
583 | 81.5683
584 | 81.51198
585 | 81.47855
586 | 81.46271
587 | 81.3624
588 | 81.30433
589 | 81.29553
590 | 81.2621
591 | 81.22866
592 | 81.15651
593 | 81.08788
594 | 81.05445
595 | 81.01221
596 | 80.96294
597 | 80.90487
598 | 80.86087
599 | 80.75529
600 | 80.72361
601 | 80.63562
602 | 80.63211
603 | 80.59515
604 | 80.50892
605 | 80.44205
606 | 80.38222
607 | 80.36462
608 | 80.31535
609 | 80.25728
610 | 80.20624
611 | 80.14113
612 | 80.09714
613 | 80.03027
614 | 79.96692
615 | 79.93348
616 | 79.90005
617 | 79.80678
618 | 79.73463
619 | 79.67832
620 | 79.61145
621 | 79.56041
622 | 79.52698
623 | 79.43547
624 | 79.351
625 | 79.30173
626 | 79.24542
627 | 79.21198
628 | 79.15391
629 | 79.10815
630 | 79.02017
631 | 78.93042
632 | 78.89698
633 | 78.88643
634 | 78.809
635 | 78.65942
636 | 78.56615
637 | 78.49928
638 | 78.45001
639 | 78.39193
640 | 78.3585
641 | 78.28635
642 | 78.19308
643 | 78.17196
644 | 78.15085
645 | 78.10685
646 | 78.00655
647 | 77.95199
648 | 77.91152
649 | 77.84465
650 | 77.80241
651 | 77.74434
652 | 77.71091
653 | 77.65108
654 | 77.5842
655 | 77.53669
656 | 77.50326
657 | 77.46982
658 | 77.43638
659 | 77.37831
660 | 77.34488
661 | 77.31144
662 | 77.27097
663 | 77.21993
664 | 77.16186
665 | 77.12843
666 | 77.09499
667 | 77.06156
668 | 77.03868
669 | 77.01932
670 | 76.98589
671 | 76.94013
672 | 76.89438
673 | 76.8803
674 | 76.82751
675 | 76.79407
676 | 76.736
677 | 76.70257
678 | 76.64449
679 | 76.63569
680 | 76.61986
681 | 76.56882
682 | 76.52483
683 | 76.45796
684 | 76.44388
685 | 76.41045
686 | 76.37701
687 | 76.3383
688 | 76.2855
689 | 76.25207
690 | 76.194
691 | 76.16056
692 | 76.12712
693 | 76.07609
694 | 76.01098
695 | 75.97931
696 | 75.96875
697 | 75.93531
698 | 75.89836
699 | 75.83149
700 | 75.78573
701 | 75.72766
702 | 75.68015
703 | 75.63615
704 | 75.57104
705 | 75.50417
706 | 75.46194
707 | 75.39507
708 | 75.34579
709 | 75.3106
710 | 75.25429
711 | 75.18213
712 | 75.10998
713 | 75.04311
714 | 74.97624
715 | 74.91465
716 | 74.86714
717 | 74.82314
718 | 74.75803
719 | 74.67532
720 | 74.62429
721 | 74.58206
722 | 74.51519
723 | 74.42368
724 | 74.35681
725 | 74.28994
726 | 74.20195
727 | 74.16851
728 | 74.13508
729 | 74.04709
730 | 73.9943
731 | 73.93799
732 | 73.87112
733 | 73.80424
734 | 73.73737
735 | 73.6705
736 | 73.58603
737 | 73.51388
738 | 73.48045
739 | 73.44701
740 | 73.35727
741 | 73.29391
742 | 73.25168
743 | 73.18481
744 | 73.13202
745 | 73.0757
746 | 73.03347
747 | 72.9666
748 | 72.87509
749 | 72.84166
750 | 72.80822
751 | 72.75015
752 | 72.6956
753 | 72.63401
754 | 72.60057
755 | 72.56713
756 | 72.51258
757 | 72.47035
758 | 72.43163
759 | 72.40876
760 | 72.37532
761 | 72.32605
762 | 72.28381
763 | 72.22574
764 | 72.17471
765 | 72.13423
766 | 72.1008
767 | 72.06736
768 | 72.00929
769 | 71.97586
770 | 71.94242
771 | 71.90899
772 | 71.86147
773 | 71.81748
774 | 71.78404
775 | 71.75061
776 | 71.69254
777 | 71.6591
778 | 71.62566
779 | 71.56759
780 | 71.53416
781 | 71.50072
782 | 71.46729
783 | 71.43385
784 | 71.3793
785 | 71.36698
786 | 71.34762
787 | 71.30187
788 | 71.24204
789 | 71.2086
790 | 71.15053
791 | 71.11709
792 | 71.08366
793 | 71.05022
794 | 71.01679
795 | 70.98335
796 | 70.9464
797 | 70.89185
798 | 70.87953
799 | 70.83905
800 | 70.73875
801 | 70.70707
802 | 70.72467
803 | 70.69123
804 | 70.6578
805 | 70.62436
806 | 70.57333
807 | 70.53109
808 | 70.47478
809 | 70.44135
810 | 70.40791
811 | 70.36216
812 | 70.29529
813 | 70.25833
814 | 70.2249
815 | 70.19146
816 | 70.15803
817 | 70.12459
818 | 70.09116
819 | 70.03308
820 | 69.99965
821 | 69.96797
822 | 69.95741
823 | 69.92398
824 | 69.88702
825 | 69.83247
826 | 69.79904
827 | 69.76032
828 | 69.69345
829 | 69.62658
830 | 69.58435
831 | 69.53331
832 | 69.52451
833 | 69.49108
834 | 69.45764
835 | 69.37493
836 | 69.3415
837 | 69.30806
838 | 69.27463
839 | 69.24119
840 | 69.18664
841 | 69.14441
842 | 69.09161
843 | 69.05818
844 | 69.02474
845 | 68.99131
846 | 68.95787
847 | 68.8998
848 | 68.88396
849 | 68.85757
850 | 68.82413
851 | 68.77134
852 | 68.70447
853 | 68.64991
854 | 68.61648
855 | 68.58304
856 | 68.53553
857 | 68.49154
858 | 68.45106
859 | 68.41587
860 | 68.39123
861 | 68.36659
862 | 68.3314
863 | 68.28916
864 | 68.23285
865 | 68.19942
866 | 68.16598
867 | 68.13254
868 | 68.07799
869 | 68.04104
870 | 67.99352
871 | 67.94953
872 | 67.91609
873 | 67.86682
874 | 67.82459
875 | 67.79115
876 | 67.75772
877 | 67.72428
878 | 67.69085
879 | 67.65741
880 | 67.59934
881 | 67.5659
882 | 67.51135
883 | 67.47967
884 | 67.4656
885 | 67.43216
886 | 67.36705
887 | 67.31602
888 | 67.28258
889 | 67.24915
890 | 67.19811
891 | 67.133
892 | 67.11013
893 | 67.09077
894 | 67.05733
895 | 67.01158
896 | 66.96583
897 | 66.93239
898 | 66.89895
899 | 66.91127
900 | 66.86024
901 | 66.75817
902 | 66.71594
903 | 66.6825
904 | 66.64907
905 | 66.61563
906 | 66.5822
907 | 66.52941
908 | 66.48717
909 | 66.44494
910 | 66.42382
911 | 66.38511
912 | 66.33231
913 | 66.276
914 | 66.20913
915 | 66.1581
916 | 66.12466
917 | 66.07363
918 | 66.00852
919 | 65.99972
920 | 65.96628
921 | 65.93285
922 | 65.89941
923 | 65.85366
924 | 65.78679
925 | 65.74983
926 | 65.7164
927 | 65.68296
928 | 65.64249
929 | 65.57562
930 | 65.53338
931 | 65.49995
932 | 65.48411
933 | 65.43308
934 | 65.39964
935 | 65.36621
936 | 65.33277
937 | 65.29933
938 | 65.28702
939 | 65.25182
940 | 65.19903
941 | 65.14272
942 | 65.10752
943 | 65.07409
944 | 65.04065
945 | 64.99842
946 | 64.94914
947 | 64.91571
948 | 64.88227
949 | 64.84884
950 | 64.84004
951 | 64.8066
952 | 64.77317
953 | 64.7151
954 | 64.69574
955 | 64.69574
956 | 64.66406
957 | 64.63063
958 | 64.62183
959 | 64.61303
960 | 64.59719
961 | 64.5708
962 | 64.54792
963 | 64.52856
964 | 64.49161
965 | 64.43705
966 | 64.42474
967 | 64.41946
968 | 64.38602
969 | 64.37546
970 | 64.34379
971 | 64.31035
972 | 64.27692
973 | 64.26812
974 | 64.25228
975 | 64.25052
976 | 64.21708
977 | 64.20301
978 | 64.19949
979 | 64.17837
980 | 64.15725
981 | 64.12382
982 | 64.09038
983 | 64.07982
984 | 64.05519
985 | 64.03935
986 | 64.00591
987 | 63.98128
988 | 63.98128
989 | 63.98128
990 | 63.97072
991 | 63.95664
992 | 63.92848
993 | 63.90737
994 | 63.88625
995 | 63.87745
996 | 63.84402
997 | 63.83346
998 | 63.80882
999 | 63.80882
1000 | 63.83346