## Sheet1
Wavelength | Transmission
（nm） | （%）
338 | 26.73264
339 | 27.06796
340 | 27.59499
341 | 28.63321 | Nikon Objective NPLNFL60XC This file indicates a typical data and there may be differences between product batches. If you have any questions, please contact LBTEK Technical Support. To quote this data, please indicate that the data source is from LBTEK.
342 | 29.78538
343 | 31.21667
344 | 33.21178
345 | 35.4236
346 | 37.54601
347 | 39.54904
348 | 41.8495
349 | 43.98805
350 | 46.14817
351 | 48.26841
352 | 50.47464
353 | 52.56584 | LBTEK Mall：www.lbtek.com Tel：0731-84165699 LBTEK Technical Support E-mail：service@lbtek.com
354 | 54.70625
355 | 56.67947
356 | 58.48193
357 | 60.35006
358 | 62.05037
359 | 63.52575
360 | 65.23615
361 | 66.60302
362 | 67.85858
363 | 69.03993
364 | 70.08499
365 | 71.08705
366 | 71.95048
367 | 72.78007
368 | 73.57659
369 | 74.34983
370 | 74.96333
371 | 75.63302
372 | 76.22292
373 | 76.87166
374 | 77.399
375 | 77.96406
376 | 78.5136
377 | 79.01331
378 | 79.42314
379 | 79.85904
380 | 80.31513
381 | 80.67839
382 | 81.00376
383 | 81.42756
384 | 81.75604
385 | 82.02429
386 | 82.28447
387 | 82.46486
388 | 82.61575
389 | 82.76027
390 | 82.8424
391 | 82.99267
392 | 83.09326
393 | 83.15101
394 | 83.21233
395 | 83.28637
396 | 83.37362
397 | 83.44068
398 | 83.53382
399 | 83.62386
400 | 83.69232
401 | 83.82644
402 | 83.91183
403 | 84.0132
404 | 84.14732
405 | 84.24885
406 | 84.33857
407 | 84.46633
408 | 84.56693
409 | 84.65293
410 | 84.74095
411 | 84.84154
412 | 84.93562
413 | 85.00268
414 | 85.10824
415 | 85.21675
416 | 85.29018
417 | 85.39077
418 | 85.49136
419 | 85.59196
420 | 85.69255
421 | 85.80262
422 | 85.92091
423 | 85.9993
424 | 86.07195
425 | 86.24985
426 | 86.35045
427 | 86.43055
428 | 86.57818
429 | 86.70051
430 | 86.80483
431 | 86.93492
432 | 87.03551
433 | 87.1361
434 | 87.25812
435 | 87.39162
436 | 87.46878
437 | 87.59545
438 | 87.72057
439 | 87.8058
440 | 87.87286
441 | 87.96895
442 | 88.09578
443 | 88.18271
444 | 88.2698
445 | 88.34401
446 | 88.44382
447 | 88.52051
448 | 88.55404
449 | 88.63694
450 | 88.71037
451 | 88.80071
452 | 88.85117
453 | 88.8847
454 | 88.94757
455 | 89.01463
456 | 89.08169
457 | 89.14876
458 | 89.21535
459 | 89.25571
460 | 89.32278
461 | 89.37028
462 | 89.42974
463 | 89.46963
464 | 89.52521
465 | 89.55874
466 | 89.61649
467 | 89.65638
468 | 89.71366
469 | 89.76334
470 | 89.8304
471 | 89.8703
472 | 89.92929
473 | 89.94838
474 | 89.96919
475 | 90.00272
476 | 90.07614
477 | 90.16401
478 | 90.21198
479 | 90.22005
480 | 90.25187
481 | 90.2854
482 | 90.30155
483 | 90.3253
484 | 90.36178
485 | 90.41953
486 | 90.45306
487 | 90.46455
488 | 90.49296
489 | 90.53409
490 | 90.58719
491 | 90.60038
492 | 90.60038
493 | 90.63345
494 | 90.66698
495 | 90.68188
496 | 90.68188
497 | 90.71324
498 | 90.73621
499 | 90.68545
500 | 90.678
501 | 90.76338
502 | 90.77223
503 | 90.79055
504 | 90.79055
505 | 90.79055
506 | 90.79055
507 | 90.79055
508 | 90.79055
509 | 90.79055
510 | 90.79055
511 | 90.79055
512 | 90.79055
513 | 90.79055
514 | 90.76338
515 | 90.75329
516 | 90.73621
517 | 90.71339
518 | 90.70905
519 | 90.70066
520 | 90.68188
521 | 90.68188
522 | 90.62755
523 | 90.62087
524 | 90.58734
525 | 90.57321
526 | 90.54744
527 | 90.51391
528 | 90.48038
529 | 90.44685
530 | 90.41332
531 | 90.38305
532 | 90.3638
533 | 90.31273
534 | 90.30155
535 | 90.27283
536 | 90.2393
537 | 90.22005
538 | 90.1994
539 | 90.16587
540 | 90.13234
541 | 90.07366
542 | 90.01094
543 | 90.00272
544 | 89.97555
545 | 89.96468
546 | 89.93115
547 | 89.89762
548 | 89.86409
549 | 89.83056
550 | 89.79703
551 | 89.7635
552 | 89.73105
553 | 89.71615
554 | 89.64909
555 | 89.6022
556 | 89.56867
557 | 89.53514
558 | 89.50161
559 | 89.48655
560 | 89.46171
561 | 89.42818
562 | 89.38425
563 | 89.33395
564 | 89.30042
565 | 89.26922
566 | 89.26053
567 | 89.19688
568 | 89.13913
569 | 89.10498
570 | 89.0449
571 | 89.01137
572 | 88.95812
573 | 88.91714
574 | 88.88361
575 | 88.83844
576 | 88.78938
577 | 88.73148
578 | 88.71875
579 | 88.66162
580 | 88.61179
581 | 88.54473
582 | 88.50856
583 | 88.50033
584 | 88.45221
585 | 88.4061
586 | 88.37241
587 | 88.31187
588 | 88.27834
589 | 88.24481
590 | 88.21128
591 | 88.17775
592 | 88.13304
593 | 88.08352
594 | 88.00217
595 | 87.98929
596 | 87.95576
597 | 87.92223
598 | 87.88869
599 | 87.8266
600 | 87.77506
601 | 87.76093
602 | 87.76839
603 | 87.74821
604 | 87.74184
605 | 87.72073
606 | 87.64559
607 | 87.61206
608 | 87.60772
609 | 87.57418
610 | 87.55773
611 | 87.53429
612 | 87.52792
613 | 87.49439
614 | 87.47623
615 | 87.4545
616 | 87.4753
617 | 87.44906
618 | 87.4354
619 | 87.40187
620 | 87.36834
621 | 87.36756
622 | 87.35561
623 | 87.3404
624 | 87.31571
625 | 87.28606
626 | 87.28606
627 | 87.28606
628 | 87.28606
629 | 87.25672
630 | 87.23173
631 | 87.21683
632 | 87.16203
633 | 87.15023
634 | 87.1434
635 | 87.10987
636 | 87.07634
637 | 87.06873
638 | 87.06361
639 | 87.04156
640 | 87.04156
641 | 87.01735
642 | 87.0144
643 | 87.00462
644 | 86.97109
645 | 86.93756
646 | 86.90573
647 | 86.88959
648 | 86.83696
649 | 86.82423
650 | 86.79707
651 | 86.7907
652 | 86.75717
653 | 86.72364
654 | 86.71557
655 | 86.66123
656 | 86.65021
657 | 86.59929
658 | 86.55598
659 | 86.52245
660 | 86.48892
661 | 86.45539
662 | 86.42186
663 | 86.38833
664 | 86.3624
665 | 86.33446
666 | 86.30807
667 | 86.30807
668 | 86.25374
669 | 86.24147
670 | 86.18931
671 | 86.09726
672 | 86.08654
673 | 86.05301
674 | 86.01948
675 | 86.00924
676 | 85.95242
677 | 85.91889
678 | 85.87014
679 | 85.82466
680 | 85.79113
681 | 85.75046
682 | 85.6969
683 | 85.66337
684 | 85.62984
685 | 85.59631
686 | 85.57457
687 | 85.55641
688 | 85.49835
689 | 85.43129
690 | 85.36423
691 | 85.31362
692 | 85.28009
693 | 85.21737
694 | 85.15869
695 | 85.11041
696 | 85.06446
697 | 85.00345
698 | 84.94307
699 | 84.88346
700 | 84.82167
701 | 84.76237
702 | 84.72247
703 | 84.64408
704 | 84.57888
705 | 84.49723
706 | 84.45422
707 | 84.38716
708 | 84.3201
709 | 84.27539
710 | 84.18597
711 | 84.11891
712 | 84.05185
713 | 83.98479
714 | 83.91772
715 | 83.84445
716 | 83.74386
717 | 83.6622
718 | 83.56984
719 | 83.50541
720 | 83.46102
721 | 83.41118
722 | 83.33046
723 | 83.2055
724 | 83.14759
725 | 83.09854
726 | 83.00959
727 | 82.93507
728 | 82.81585
729 | 82.74879
730 | 82.66154
731 | 82.5344
732 | 82.44468
733 | 82.38693
734 | 82.28634
735 | 82.21058
736 | 82.08918
737 | 82.02212
738 | 81.93829
739 | 81.8377
740 | 81.73943
741 | 81.66368
742 | 81.56308
743 | 81.48391
744 | 81.38968
745 | 81.31564
746 | 81.21504
747 | 81.11445
748 | 81.03993
749 | 80.94043
750 | 80.82819
751 | 80.67606
752 | 80.60589
753 | 80.51446
754 | 80.44739
755 | 80.38033
756 | 80.2906
757 | 80.21718
758 | 80.11658
759 | 80.01599
760 | 79.9154
761 | 79.84181
762 | 79.71421
763 | 79.6265
764 | 79.55944
765 | 79.46676
766 | 79.36135
767 | 79.24958
768 | 79.18252
769 | 79.11546
770 | 79.02123
771 | 78.9447
772 | 78.87577
773 | 78.73125
774 | 78.61435
775 | 78.49575
776 | 78.42869
777 | 78.32064
778 | 78.18652
779 | 78.11278
780 | 77.99977
781 | 77.88443
782 | 77.78383
783 | 77.68324
784 | 77.57193
785 | 77.45488
786 | 77.37773
787 | 77.24842
788 | 77.10777
789 | 77.04071
790 | 76.93018
791 | 76.82415
792 | 76.73086
793 | 76.65013
794 | 76.50949
795 | 76.421
796 | 76.3156
797 | 76.19343
798 | 76.09283
799 | 76.01692
800 | 75.93822
801 | 75.77056
802 | 75.65273
803 | 75.5627
804 | 75.4056
805 | 75.28001
806 | 75.19432
807 | 75.06345
808 | 74.97823
809 | 74.86397
810 | 74.70951
811 | 74.59495
812 | 74.49435
813 | 74.35635
814 | 74.22315
815 | 74.13824
816 | 74.01343
817 | 73.90647
818 | 73.77234
819 | 73.63822
820 | 73.50409
821 | 73.42259
822 | 73.27108
823 | 73.17049
824 | 73.0699
825 | 72.94214
826 | 72.84154
827 | 72.74095
828 | 72.60217
829 | 72.48543
830 | 72.37552
831 | 72.21888
832 | 72.10215
833 | 71.9778
834 | 71.84663
835 | 71.73672
836 | 71.60259
837 | 71.46847
838 | 71.33683
839 | 71.24694
840 | 71.09326
841 | 70.99981
842 | 70.87934
843 | 70.77238
844 | 70.63826
845 | 70.54139
846 | 70.39935
847 | 70.29022
848 | 70.14553
849 | 70.02864
850 | 69.91501
851 | 69.80805
852 | 69.67392
853 | 69.55501
854 | 69.41126
855 | 69.29872
856 | 69.16459
857 | 69.03047
858 | 68.89634
859 | 68.78845
860 | 68.68242
861 | 68.5601
862 | 68.42318
863 | 68.30458
864 | 68.17682
865 | 68.06613
866 | 67.93201
867 | 67.8207
868 | 67.69092
869 | 67.56518
870 | 67.44984
871 | 67.33683
872 | 67.1819
873 | 67.08131
874 | 66.96767
875 | 66.83355
876 | 66.69942
877 | 66.61963
878 | 66.47417
879 | 66.34191
880 | 66.24132
881 | 66.14072
882 | 66.0305
883 | 65.89638
884 | 65.76225
885 | 65.65685
886 | 65.54042
887 | 65.40133
888 | 65.28009
889 | 65.17297
890 | 65.07238
891 | 64.95921
892 | 64.84403
893 | 64.71813
894 | 64.61117
895 | 64.48791
896 | 64.37009
897 | 64.25956
898 | 64.129
899 | 64.00404
900 | 63.93449
901 | 63.79152
902 | 63.64901
903 | 63.57449
904 | 63.46008
905 | 63.34614
906 | 63.24555
907 | 63.16638
908 | 63.04436
909 | 62.94377
910 | 62.84317
911 | 62.74258
912 | 62.63158
913 | 62.51422
914 | 62.41363
915 | 62.31304
916 | 62.22114
917 | 62.12396
918 | 62.03268
919 | 61.93721
920 | 61.81705
921 | 61.73664
922 | 61.61633
923 | 61.50829
924 | 61.40769
925 | 61.3071
926 | 61.2065
927 | 61.08154
928 | 60.95455
929 | 60.87756
930 | 60.72806
931 | 60.59487
932 | 60.52331
933 | 60.45624
934 | 60.38918
935 | 60.30116
936 | 60.22758
937 | 60.09997
938 | 60.01226
939 | 59.92595
940 | 59.82536
941 | 59.72476
942 | 59.63535
943 | 59.56829
944 | 59.47732
945 | 59.35266
946 | 59.2856
947 | 59.18687
948 | 59.07494
949 | 59.02868
950 | 58.92809
951 | 58.84162
952 | 58.6721
953 | 58.51795
954 | 58.45027
955 | 58.37078
956 | 58.25141
957 | 58.14243
958 | 58.07335
959 | 57.98486
960 | 57.86782
961 | 57.79066
962 | 57.69116
963 | 57.56603
964 | 57.46544
965 | 57.36485
966 | 57.26332
967 | 57.14379
968 | 57.07673
969 | 56.94959
970 | 56.83471
971 | 56.76128
972 | 56.67264
973 | 56.58726
974 | 56.46199
975 | 56.36279
976 | 56.27524
977 | 56.14111
978 | 56.05294
979 | 55.93154
980 | 55.85594
981 | 55.75535
982 | 55.65475
983 | 55.58086
984 | 55.45356
985 | 55.36617
986 | 55.25998
987 | 55.12586
988 | 55.02402
989 | 54.93492
990 | 54.85
991 | 54.72519
992 | 54.62506
993 | 54.54822
994 | 54.44763
995 | 54.34703
996 | 54.24644
997 | 54.14585
998 | 54.03081
999 | 53.93829
1000 | 53.8984