## Sheet1
Free-Space Isolators
Wavelength | Reflection
(nm) | (%)
650 | 1.946
651 | 1.90551
652 | 1.86541
653 | 1.82585
654 | 1.7868 | Product Coating Data PBS Reflection of Free-Space Isolators This file indicates a typical data and there may be differences between product batches. If you have any questions, please contact LBTEK Technical Support. To quote this data, please indicate that the data source is from LBTEK.
655 | 1.74816
656 | 1.70993
657 | 1.67212
658 | 1.63473
659 | 1.59774
660 | 1.56117
661 | 1.525
662 | 1.48925
663 | 1.45391
664 | 1.41899 | LBTEK Mall：www.lbtek.com Tel：0731-84165699 LBTEK Technical Support E-mail：service@lbtek.com
665 | 1.38447
666 | 1.35036
667 | 1.31667
668 | 1.28339
669 | 1.25052
670 | 1.21805
671 | 1.186
672 | 1.15436
673 | 1.12314
674 | 1.09233
675 | 1.06193
676 | 1.03193
677 | 1.00234
678 | 0.97317
679 | 0.9444
680 | 0.91605
681 | 0.88811
682 | 0.86057
683 | 0.83345
684 | 0.80673
685 | 0.78042
686 | 0.75452
687 | 0.72903
688 | 0.70395
689 | 0.67928
690 | 0.65502
691 | 0.63117
692 | 0.60773
693 | 0.58469
694 | 0.56207
695 | 0.53985
696 | 0.51804
697 | 0.49664
698 | 0.47564
699 | 0.45506
700 | 0.43488
701 | 0.41512
702 | 0.39576
703 | 0.37681
704 | 0.35828
705 | 0.34014
706 | 0.32242
707 | 0.30511
708 | 0.2882
709 | 0.2717
710 | 0.25562
711 | 0.23993
712 | 0.22466
713 | 0.2098
714 | 0.19534
715 | 0.18129
716 | 0.16765
717 | 0.15442
718 | 0.1416
719 | 0.12918
720 | 0.11813
721 | 0.11319
722 | 0.10803
723 | 0.10289
724 | 0.09807
725 | 0.09355
726 | 0.08929
727 | 0.08531
728 | 0.08163
729 | 0.07821
730 | 0.07504
731 | 0.07209
732 | 0.06938
733 | 0.06687
734 | 0.06456
735 | 0.06242
736 | 0.06042
737 | 0.05859
738 | 0.05693
739 | 0.05541
740 | 0.05401
741 | 0.05271
742 | 0.05152
743 | 0.05049
744 | 0.04961
745 | 0.04885
746 | 0.04821
747 | 0.04765
748 | 0.04717
749 | 0.04677
750 | 0.0465
751 | 0.04634
752 | 0.04628
753 | 0.04631
754 | 0.0464
755 | 0.04655
756 | 0.04674
757 | 0.04695
758 | 0.04721
759 | 0.04755
760 | 0.04799
761 | 0.04849
762 | 0.04907
763 | 0.04974
764 | 0.05055
765 | 0.05146
766 | 0.05247
767 | 0.05355
768 | 0.05468
769 | 0.05585
770 | 0.05705
771 | 0.05829
772 | 0.05969
773 | 0.06124
774 | 0.06295
775 | 0.06481
776 | 0.06681
777 | 0.06894
778 | 0.0712
779 | 0.07358
780 | 0.07608
781 | 0.07869
782 | 0.0814
783 | 0.0842
784 | 0.0871
785 | 0.09008
786 | 0.09314
787 | 0.09627
788 | 0.09946
789 | 0.10272
790 | 0.10603
791 | 0.10938
792 | 0.11278
793 | 0.11621
794 | 0.11967
795 | 0.12315
796 | 0.12665
797 | 0.13016
798 | 0.13367
799 | 0.13718
800 | 0.14068
801 | 0.14416
802 | 0.14763
803 | 0.15107
804 | 0.15447
805 | 0.15784
806 | 0.16116
807 | 0.16442
808 | 0.16763
809 | 0.17078
810 | 0.17385
811 | 0.17685
812 | 0.17977
813 | 0.1826
814 | 0.18533
815 | 0.18796
816 | 0.19049
817 | 0.1929
818 | 0.19519
819 | 0.19736
820 | 0.19939
821 | 0.20129
822 | 0.20305
823 | 0.2046
824 | 0.20592
825 | 0.20701
826 | 0.20786
827 | 0.20847
828 | 0.20885
829 | 0.209
830 | 0.20891
831 | 0.20858
832 | 0.20801
833 | 0.20721
834 | 0.20616
835 | 0.20491
836 | 0.20351
837 | 0.20196
838 | 0.20028
839 | 0.19847
840 | 0.19652
841 | 0.19446
842 | 0.19228
843 | 0.18999
844 | 0.1876
845 | 0.1851
846 | 0.18251
847 | 0.17983
848 | 0.17706
849 | 0.17422
850 | 0.1713
851 | 0.16832
852 | 0.16527
853 | 0.16216
854 | 0.159
855 | 0.1558
856 | 0.15255
857 | 0.14927
858 | 0.14596
859 | 0.14263
860 | 0.13927
861 | 0.1359
862 | 0.13252
863 | 0.12914
864 | 0.12576
865 | 0.12239
866 | 0.11903
867 | 0.11569
868 | 0.11238
869 | 0.10909
870 | 0.10584
871 | 0.10263
872 | 0.09947
873 | 0.09636
874 | 0.0933
875 | 0.09031
876 | 0.08738
877 | 0.08453
878 | 0.08176
879 | 0.07908
880 | 0.07648
881 | 0.07398
882 | 0.07158
883 | 0.06929
884 | 0.06711
885 | 0.06505
886 | 0.06311
887 | 0.06131
888 | 0.05963
889 | 0.0581
890 | 0.05671
891 | 0.05548
892 | 0.0544
893 | 0.05349
894 | 0.05274
895 | 0.05217
896 | 0.05178
897 | 0.05157
898 | 0.05155
899 | 0.05173
900 | 0.05208
901 | 0.05258
902 | 0.05321
903 | 0.05392
904 | 0.0547
905 | 0.05557
906 | 0.05653
907 | 0.05757
908 | 0.05871
909 | 0.05994
910 | 0.06126
911 | 0.06268
912 | 0.0642
913 | 0.06582
914 | 0.06754
915 | 0.06937
916 | 0.0713
917 | 0.07333
918 | 0.07548
919 | 0.07773
920 | 0.08009
921 | 0.08256
922 | 0.08514
923 | 0.08783
924 | 0.09063
925 | 0.09354
926 | 0.09656
927 | 0.09969
928 | 0.10293
929 | 0.10614
930 | 0.10923
931 | 0.11242
932 | 0.11569
933 | 0.11906
934 | 0.12251
935 | 0.12604
936 | 0.12967
937 | 0.13338
938 | 0.13719
939 | 0.14108
940 | 0.14505
941 | 0.14912
942 | 0.15328
943 | 0.15752
944 | 0.16185
945 | 0.16627
946 | 0.17077
947 | 0.17537
948 | 0.18005
949 | 0.18482
950 | 0.18968
951 | 0.19463
952 | 0.19967
953 | 0.20479
954 | 0.21
955 | 0.2153
956 | 0.22069
957 | 0.22616
958 | 0.23173
959 | 0.23738
960 | 0.24312
961 | 0.24895
962 | 0.25486
963 | 0.26087
964 | 0.26696
965 | 0.27314
966 | 0.27941
967 | 0.28577
968 | 0.29221
969 | 0.29874
970 | 0.30537
971 | 0.31207
972 | 0.31887
973 | 0.32576
974 | 0.33273
975 | 0.33979
976 | 0.34694
977 | 0.35418
978 | 0.36151
979 | 0.36892
980 | 0.37642
981 | 0.38401
982 | 0.39169
983 | 0.39946
984 | 0.40731
985 | 0.41525
986 | 0.42328
987 | 0.4314
988 | 0.43961
989 | 0.4479
990 | 0.45629
991 | 0.46476
992 | 0.47332
993 | 0.48196
994 | 0.4907
995 | 0.49952
996 | 0.50844
997 | 0.51743
998 | 0.52652
999 | 0.53567
1000 | 0.54482