## Sheet1
Wavelength | Ts | Tp | ER
nm | % | %
1150 | 85.306639 | 90.424746 | 1.059997
1148 | 87.073001 | 90.784727 | 1.042628
1146 | 88.882775 | 91.393181 | 1.028244 | PBS24-1030 Laser Line Polarized Beamsplitter Cube UVFS, Design Wavelength: 1030 nm, Tp:Ts>3000:1 This file indicates a typical data and there may be differences between product batches. If you have any questions, please contact LBTEK Technical Support. To quote this data, please indicate that the data source is from LBTEK.
1144 | 90.643533 | 91.502439 | 1.009476
1142 | 91.224133 | 91.755208 | 1.005822
1140 | 91.031535 | 92.150588 | 1.012293
1138 | 89.95714 | 92.643176 | 1.029859
1136 | 87.773464 | 93.008262 | 1.05964
1134 | 84.97042 | 93.278271 | 1.097773
1132 | 81.424704 | 93.786991 | 1.151825
1130 | 77.059385 | 94.487076 | 1.226159
1128 | 71.721056 | 95.015891 | 1.324798
1126 | 65.767886 | 95.382878 | 1.450296 | LBTEK Mall：www.lbtek.com Tel：0731-84165699 LBTEK Technical Support E-mail：service@lbtek.com
1124 | 59.705919 | 95.588453 | 1.600988
1122 | 53.905151 | 96.17985 | 1.784242
1120 | 48.352705 | 96.723936 | 2.000383
1118 | 43.046606 | 96.814702 | 2.249067
1116 | 37.786923 | 97.1366 | 2.570641
1114 | 32.789 | 97.549016 | 2.975053
1112 | 28.129737 | 97.952359 | 3.482164
1110 | 23.879911 | 98.386018 | 4.120033
1108 | 19.950766 | 98.698158 | 4.947086
1106 | 16.311899 | 98.596843 | 6.044474
1104 | 13.052436 | 98.481689 | 7.545081
1102 | 10.149881 | 98.774199 | 9.731562
1100 | 7.70989 | 98.876303 | 12.82461
1098 | 5.746622 | 98.779907 | 17.18921
1096 | 4.214147 | 98.773113 | 23.43846
1094 | 3.022961 | 98.450588 | 32.5676
1092 | 2.146529 | 98.178594 | 45.7383
1090 | 1.530428 | 98.120222 | 64.11293
1088 | 1.10242 | 98.172165 | 89.05151
1086 | 0.801632 | 97.863152 | 122.0799
1084 | 0.592294 | 97.486387 | 164.5912
1082 | 0.447617 | 97.493563 | 217.8058
1080 | 0.344677 | 97.526627 | 282.9508
1078 | 0.265978 | 97.386885 | 366.1464
1076 | 0.209458 | 97.031296 | 463.2494
1074 | 0.165384 | 96.782797 | 585.2005
1072 | 0.126622 | 96.734532 | 763.9631
1070 | 0.106066 | 96.892986 | 913.516
1068 | 0.088687 | 97.013988 | 1093.892
1066 | 0.073964 | 97.068087 | 1312.369
1064 | 0.061028 | 96.961332 | 1588.801
1062 | 0.049696 | 97.016817 | 1952.206
1060 | 0.039626 | 97.398999 | 2457.957
1058 | 0.038874 | 97.612569 | 2510.999
1056 | 0.03739 | 97.659142 | 2611.905
1054 | 0.035233 | 97.801028 | 2775.836
1052 | 0.028607 | 98.099965 | 3429.229
1050 | 0.02322 | 98.609427 | 4246.745
1048 | 0.017015 | 98.724726 | 5802.217
1046 | 0.032791 | 98.735709 | 3011.061
1044 | 0.027722 | 98.887577 | 3567.116
1042 | 0.024645 | 99.13168 | 4022.385
1040 | 0.018702 | 99.573088 | 5324.195
1038 | 0.018464 | 99.596099 | 5394.069
1036 | 0.016089 | 99.33301 | 6173.97
1034 | 0.020977 | 99.254343 | 4731.579
1032 | 0.021544 | 99.329457 | 4610.539
1030 | 0.025404 | 99.533783 | 3918.036
1028 | 0.019672 | 99.438167 | 5054.807
1026 | 0.017109 | 98.986659 | 5785.648
1024 | 0.015579 | 98.843721 | 6344.677
1022 | 0.018918 | 98.913591 | 5228.544
1020 | 0.022097 | 98.702667 | 4466.79
1018 | 0.022627 | 98.600829 | 4357.662
1016 | 0.019155 | 98.549856 | 5144.863
1014 | 0.015795 | 98.601209 | 6242.558
1012 | 0.016169 | 98.774096 | 6108.856
1010 | 0.019426 | 98.710531 | 5081.362
1008 | 0.02053 | 98.557999 | 4800.682
1006 | 0.020863 | 98.48467 | 4720.542
1004 | 0.017096 | 98.374773 | 5754.257
1002 | 0.013742 | 98.069932 | 7136.511
1000 | 0.016773 | 97.652361 | 5821.997
998 | 0.019068 | 97.006117 | 5087.378
996 | 0.020115 | 95.725633 | 4758.918
994 | 0.018864 | 94.067247 | 4986.601
992 | 0.014915 | 92.052811 | 6171.828
990 | 0.007988 | 89.561967 | 11212.06
988 | 0.009618 | 86.709363 | 9015.322
986 | 0.015676 | 83.445073 | 5323.11
984 | 0.018864 | 79.890342 | 4235.069
982 | 0.018106 | 75.932161 | 4193.757
980 | 0.013 | 71.287905 | 5483.685
978 | 0.005668 | 66.382777 | 11711.85
976 | 0.011428 | 61.602434 | 5390.482
974 | 0.015501 | 56.939622 | 3673.287
972 | 0.017132 | 52.211744 | 3047.615
970 | 0.01268 | 47.549232 | 3749.939
968 | 0.001008 | 42.997823 | 42656.57
966 | 0.005504 | 38.593814 | 7011.957
964 | 0.004673 | 34.53036 | 7389.334
962 | 0.012772 | 30.874676 | 2417.372
960 | 0.013304 | 27.51605 | 2068.254
958 | 0.008893 | 24.417644 | 2745.715
956 | 0.002421 | 21.50622 | 8883.197
954 | 0.001133 | 18.967667 | 16741.1
952 | 0.001145 | 16.80005 | 14672.53
950 | 0.003753 | 15.013745 | 4000.465
948 | 0.011732 | 13.339547 | 1137.022
946 | 0.044069 | 11.9846 | 271.9508
944 | 0.007145 | 10.535811 | 1474.571
942 | -0.013985 | 9.380257 | -670.737
940 | -0.016614 | 8.47936 | -510.3744
938 | -0.012896 | 7.736035 | -599.8786
936 | -0.006466 | 7.037205 | -1088.34
934 | -0.008907 | 6.430107 | -721.9161
932 | -0.009059 | 5.81947 | -642.3965
930 | -0.025805 | 5.384263 | -208.6519
928 | -0.015081 | 5.000992 | -331.6088
926 | -0.005074 | 4.527444 | -892.283
924 | -0.000409 | 4.264164 | -10425.83
922 | 0.007517 | 4.03433 | 536.6942
920 | -0.004103 | 3.771957 | -919.3168
918 | -0.022235 | 3.598193 | -161.8256
916 | -0.020502 | 3.389993 | -165.3494
914 | -0.010452 | 3.190147 | -305.2188
912 | -0.007034 | 3.098105 | -440.4471
910 | -0.006885 | 2.984108 | -433.4216
908 | -0.025226 | 2.852192 | -113.0656
906 | -0.043237 | 2.719595 | -62.89972
904 | -0.030485 | 2.647063 | -86.83165
902 | -0.013309 | 2.70031 | -202.8935
900 | -0.010811 | 2.766023 | -255.8527