## Sheet1
Wavelength | Ts | Tp | ER
nm | % | %
510 | 66.24124 | 92.14706 | 1.391083
508 | 63.87136 | 92.49182 | 1.448095
506 | 62.80564 | 92.81127 | 1.477754 | PBS24-405 Laser Line Polarized Beamsplitter Cube UVFS, Design Wavelength: 405 nm, Tp:Ts>3000:1 This file indicates a typical data and there may be differences between product batches. If you have any questions, please contact LBTEK Technical Support. To quote this data, please indicate that the data source is from LBTEK.
504 | 61.76794 | 93.50844 | 1.513867
502 | 62.56541 | 93.77846 | 1.498887
500 | 64.03687 | 94.18313 | 1.470764
498 | 67.15689 | 94.44058 | 1.406268
496 | 70.48309 | 94.7529 | 1.344335
494 | 75.26063 | 95.02768 | 1.262648
492 | 80.08384 | 95.06325 | 1.187047
490 | 84.39409 | 94.99739 | 1.12564
488 | 89.19237 | 94.97537 | 1.064837
486 | 91.68933 | 94.61023 | 1.031856 | LBTEK Mall：www.lbtek.com Tel：0731-84165699 LBTEK Technical Support E-mail：service@lbtek.com
484 | 92.63999 | 94.29298 | 1.017843
482 | 92.72931 | 93.72753 | 1.010765
480 | 92.01142 | 93.2449 | 1.013406
478 | 90.25275 | 92.78186 | 1.028023
476 | 89.08389 | 92.41556 | 1.037399
474 | 87.85185 | 92.16944 | 1.049146
472 | 88.37236 | 92.08518 | 1.042013
470 | 90.20916 | 92.2041 | 1.022115
468 | 91.9452 | 92.45467 | 1.005541
466 | 93.4036 | 92.72484 | 0.992733
464 | 94.50758 | 93.54216 | 0.9897847
462 | 94.8538 | 94.39135 | 0.9951246
460 | 94.11597 | 94.82489 | 1.007532
458 | 92.7244 | 95.58434 | 1.030843
456 | 91.50331 | 96.48185 | 1.054408
454 | 91.8522 | 96.98677 | 1.0559
452 | 92.13621 | 97.33599 | 1.056436
450 | 90.02591 | 97.70834 | 1.085336
448 | 85.12767 | 97.82761 | 1.149187
446 | 72.07279 | 97.83052 | 1.357385
444 | 52.66697 | 98.03078 | 1.861333
442 | 31.51533 | 97.65005 | 3.098494
440 | 14.94419 | 97.69303 | 6.537191
438 | 5.96152 | 97.82964 | 16.41018
436 | 2.20399 | 97.95956 | 44.44646
434 | 0.82121 | 98.07727 | 119.4302
432 | 0.34544 | 98.1936 | 284.2566
430 | 0.14866 | 98.123 | 660.0498
428 | 0.05939 | 98.55911 | 1659.524
426 | 0.03274 | 98.56119 | 3010.421
424 | 0.03294 | 98.55965 | 2992.096
422 | 0.02654 | 98.32192 | 3704.669
420 | 0.02085 | 98.35222 | 4717.133
418 | 0.00947 | 98.32882 | 10383.19
416 | 0.0137 | 98.22884 | 7169.988
414 | 0.01164 | 98.15107 | 8432.223
412 | 0.00655 | 98.10477 | 14977.83
410 | 0.00649 | 98.3698 | 15157.13
408 | 0.01698 | 98.47152 | 5799.265
406 | 0.01553 | 98.1725 | 6321.475
404 | 0.02499 | 98.27249 | 3932.473
402 | 0.02303 | 97.83374 | 4248.1
400 | 0.00412648 | 97.22765 | 23561.89
398 | 0.02422 | 95.94838 | 3961.535
396 | 0.03799 | 92.2566 | 2428.444
394 | 0.01963 | 85.44955 | 4353.008
392 | 0.02205 | 73.76445 | 3345.327
390 | 0.01036 | 59.47545 | 5740.874
388 | 0.00841 | 43.92176 | 5222.564
386 | 0.02905 | 29.14578 | 1003.297
384 | 0.00384 | 17.91146 | 4664.443
382 | 0.02003 | 10.59877 | 529.1448
380 | 0.01404 | 6.22804 | 443.5926
378 | 0.00955 | 3.72271 | 389.8126
376 | 0.2854 | 2.41166 | 8.450105
374 | 0.08434 | 1.4645 | 17.36424
372 | 0.03806 | 0.9768 | 25.66474
370 | 0.00648 | 0.62352 | 96.22222
368 | 0.10311 | 0.5035 | 4.883135
366 | 0.21532 | 0.3068 | 1.424856
364 | 0.00144 | 0.27977 | 194.2847
362 | 0.1379 | 0.32721 | 2.372806
360 | 0.21764 | 0.26356 | 1.210991
358 | 0.11307 | 0.23192 | 2.051119
356 | 0.02076 | 0.10254 | 4.939306
354 | 0.40179 | 0.0333 | 0.08287912
352 | 0.08813 | 0.07158 | 0.8122092
350 | 0.0433 | 0.28482 | 6.577829
348 | 0.03304 | 0.40589 | 12.28481
346 | 0.07402 | 0.31454 | 4.249392
344 | 0.54487 | 0.51297 | 0.9414539
342 | 0.47637 | 1.34638 | 2.826332
340 | 0.0286 | 2.63328 | 92.07273
338 | 0.66391 | 7.91719 | 11.9251
336 | 0.33326 | 23.8543 | 71.57865
334 | 0.11559 | 44.20885 | 382.4626
332 | 0.27476 | 38.24938 | 139.2101
330 | 2.25886 | 20.04839 | 8.875446
328 | 0.59834 | 14.63312 | 24.4562
326 | 2.3657 | 17.16465 | 7.255633
324 | 2.32535 | 27.54599 | 11.84595
322 | 1.61402 | 44.29813 | 27.44584
320 | 2.55402 | 50.38073 | 19.72605