## Sheet1
Wavelength | Ts | Tp | ER
nm | % | %
950 | 35.267177 | 94.226728 | 2.671797
948 | 36.470882 | 94.40213 | 2.588425
946 | 38.233933 | 94.527751 | 2.472352 | PBS24-808 Laser Line Polarized Beamsplitter Cube UVFS, Design Wavelength: 808 nm, Tp:Ts>3000:1 This file indicates a typical data and there may be differences between product batches. If you have any questions, please contact LBTEK Technical Support. To quote this data, please indicate that the data source is from LBTEK.
944 | 40.507343 | 94.710438 | 2.338105
942 | 43.08855 | 94.562194 | 2.194601
940 | 46.01141 | 94.501269 | 2.053866
938 | 49.287024 | 94.43206 | 1.915962
936 | 52.905536 | 94.213006 | 1.780778
934 | 56.879647 | 94.017272 | 1.652916
932 | 62.097724 | 93.728317 | 1.509368
930 | 67.894579 | 93.557724 | 1.377985
928 | 73.675398 | 93.122572 | 1.263958
926 | 79.018518 | 92.422111 | 1.169626 | LBTEK Mall：www.lbtek.com Tel：0731-84165699 LBTEK Technical Support E-mail：service@lbtek.com
924 | 84.337918 | 91.902427 | 1.089693
922 | 89.668253 | 91.355802 | 1.01882
920 | 94.804539 | 90.804387 | 0.9578063
918 | 99.030453 | 90.359538 | 0.9124419
916 | 101.901204 | 89.926559 | 0.8824877
914 | 102.740858 | 89.250749 | 0.8686977
912 | 103.124708 | 88.71656 | 0.8602842
910 | 102.651978 | 88.361666 | 0.8607887
908 | 101.876353 | 87.908639 | 0.8628954
906 | 100.956047 | 87.227447 | 0.8640141
904 | 99.687805 | 86.7834 | 0.8705518
902 | 98.219778 | 86.598713 | 0.881683
900 | 96.122059 | 86.348843 | 0.8983249
898 | 94.765325 | 86.009918 | 0.9076096
896 | 94.39451 | 85.847205 | 0.9094512
894 | 94.46617 | 85.740354 | 0.9076303
892 | 94.208344 | 85.674981 | 0.9094203
890 | 93.091507 | 85.694475 | 0.9205402
888 | 92.251364 | 85.855043 | 0.9306642
886 | 91.550298 | 86.110808 | 0.9405847
884 | 91.175245 | 86.388398 | 0.9474984
882 | 89.789983 | 86.77977 | 0.966475
880 | 86.069761 | 87.228749 | 1.013466
878 | 81.068998 | 87.720418 | 1.082046
876 | 74.598146 | 88.207406 | 1.182434
874 | 67.325359 | 88.721015 | 1.317795
872 | 60.06914 | 89.297231 | 1.486574
870 | 52.054169 | 89.930454 | 1.727632
868 | 43.591003 | 90.655609 | 2.079686
866 | 35.049397 | 91.306404 | 2.605078
864 | 27.289057 | 91.839807 | 3.365445
862 | 21.397731 | 92.554699 | 4.325445
860 | 16.165882 | 93.194141 | 5.764866
858 | 7.207218 | 96.031 | 13.32428
856 | 2.056403 | 96.738609 | 47.04263
854 | 1.400416 | 97.023561 | 69.28196
852 | 0.984053 | 97.559613 | 99.14061
850 | 0.586226 | 98.105321 | 167.3507
848 | 0.488158 | 98.269003 | 201.3057
846 | 0.284137 | 98.528454 | 346.7639
844 | 0.249847 | 98.633903 | 394.7772
842 | 0.173978 | 98.908504 | 568.5116
840 | 0.149568 | 99.105104 | 662.609
838 | 0.10832 | 99.221246 | 916.0012
836 | 0.086405 | 99.101673 | 1146.944
834 | 0.074785 | 99.441937 | 1329.704
832 | 0.068165 | 99.533884 | 1460.19
830 | 0.052306 | 99.493916 | 1902.151
828 | 0.043775 | 99.338538 | 2269.298
826 | 0.047113 | 99.609452 | 2114.267
824 | 0.036538 | 99.47325 | 2722.46
822 | 0.033921 | 99.583987 | 2935.762
820 | 0.032599 | 99.547141 | 3053.687
818 | 0.028365 | 99.603172 | 3511.481
816 | 0.030641 | 99.571755 | 3249.625
814 | 0.020765 | 99.467345 | 4790.144
812 | 0.030811 | 99.44143 | 3227.465
810 | 0.028504 | 99.595004 | 3494.071
808 | 0.023823 | 99.418533 | 4173.216
806 | 0.01961 | 99.268681 | 5062.146
804 | 0.026625 | 99.36234 | 3731.919
802 | 0.020673 | 99.195265 | 4798.3
800 | 0.020976 | 99.22422 | 4730.369
798 | 0.022877 | 99.27408 | 4339.471
796 | 0.025189 | 99.288806 | 3941.753
794 | 0.025066 | 99.016232 | 3950.221
792 | 0.019776 | 99.055602 | 5008.88
790 | 0.019437 | 98.643852 | 5075.055
788 | 0.01831 | 98.080251 | 5356.649
786 | 0.021042 | 97.292225 | 4623.716
784 | 0.024347 | 95.81108 | 3935.231
782 | 0.023755 | 93.796924 | 3948.513
780 | 0.023304 | 91.402524 | 3922.182
778 | 0.01761 | 88.106544 | 5003.211
776 | 0.020564 | 84.313037 | 4100.031
774 | 0.015762 | 79.797587 | 5062.656
772 | 0.0144 | 74.784752 | 5193.386
770 | 0.020288 | 69.486983 | 3425.029
768 | 0.011034 | 63.824449 | 5784.344
766 | 0.010558 | 57.95939 | 5489.618
764 | 0.012576 | 52.095416 | 4142.447
762 | 0.008785 | 46.312634 | 5271.785
760 | 0.01372 | 40.747258 | 2969.917
758 | 0.007073 | 35.420252 | 5007.812
756 | 0.003319 | 30.621892 | 9226.24
754 | 0.006204 | 26.22492 | 4227.099
752 | 0.00271 | 22.322507 | 8237.087
750 | 0.000705 | 18.933977 | 26856.7
748 | 0.000543 | 16.010576 | 29485.41
746 | 0.001171 | 13.554238 | 11574.93
744 | 0.00158 | 11.517823 | 7289.761
742 | 0.003849 | 9.810281 | 2548.787
740 | 0.003548 | 8.392798 | 2365.501
738 | 0.000246 | 7.207103 | 29297.17
736 | -0.00011 | 6.23124 | -56647.64
734 | 0.001593 | 5.429799 | 3408.537
732 | 0.000604 | 4.78046 | 7914.669
730 | -0.001959 | 4.226829 | -2157.646
728 | 0.000194 | 3.751676 | 19338.54
726 | -0.000333 | 3.378517 | -10145.7
724 | -0.002059 | 3.054892 | -1483.678
722 | 0.001173 | 2.8104 | 2395.908
720 | -0.001259 | 2.564755 | -2037.137
718 | -0.00146 | 2.372766 | -1625.182
716 | 0.001441 | 2.230939 | 1548.188
714 | -0.000594 | 2.08724 | -3513.872
712 | -0.002331 | 1.993955 | -855.4076
710 | 0.00188 | 1.923951 | 1023.378
708 | -0.00284 | 1.847247 | -650.4391
706 | -0.001956 | 1.818944 | -929.9305
704 | -0.001588 | 1.774592 | -1117.501
702 | -0.002063 | 1.757145 | -851.7426
700 | -0.000292 | 1.778212 | -6089.767
698 | -0.002172 | 1.78744 | -822.9466
696 | -0.000325 | 1.839176 | -5659.003
694 | 0.004004 | 1.887033 | 471.287
692 | -0.002566 | 1.977498 | -770.6539
690 | 0.00021 | 2.094695 | 9974.738
688 | -0.002482 | 2.260344 | -910.6946
686 | -0.001188 | 2.44267 | -2056.12
684 | 0.001934 | 2.684579 | 1388.097
682 | 0.000124 | 3.026139 | 24404.35
680 | -0.00342 | 3.435698 | -1004.59
678 | -0.002038 | 3.991796 | -1958.683
676 | 0.000631 | 4.749463 | 7526.883
674 | -0.001048 | 5.763266 | -5499.3
672 | -0.002408 | 7.197358 | -2988.936
670 | -0.002649 | 9.280633 | -3503.448
668 | -0.000554 | 12.378703 | -22344.23
666 | 0.00105 | 17.047179 | 16235.41
664 | 0.00053 | 24.048956 | 45375.39
662 | 0.002138 | 33.668705 | 15747.76
660 | 0.003945 | 45.32734 | 11489.82
658 | 0.005116 | 56.752741 | 11093.19
656 | 0.006057 | 65.726575 | 10851.34
654 | 0.006425 | 71.100564 | 11066.24
652 | 0.007256 | 72.21611 | 9952.606
650 | 0.006772 | 69.647441 | 10284.62