## Sheet1
Wavelength | Reflection
| S1,S3 | S2,S4
nm | %
950 | 0.911254704 | 0.8678871393
949 | 0.8966162801 | 0.8537005782 | PBS24-850 Laser Line Polarized Beamsplitter Cube UVFS, Design Wavelength: 850 nm, Tp:Ts>3000:1 This file indicates a typical data and there may be differences between product batches. If you have any questions, please contact LBTEK Technical Support. To quote this data, please indicate that the data source is from LBTEK.
948 | 0.881878674 | 0.8393067718
947 | 0.8673702478 | 0.8251431584
946 | 0.8530424833 | 0.811270535
945 | 0.8385582566 | 0.7970138192
944 | 0.8241019249 | 0.7831866741
943 | 0.8100693226 | 0.7691804171
942 | 0.796114862 | 0.7555832267
941 | 0.7816565037 | 0.741601944
940 | 0.7676704526 | 0.7279316187
939 | 0.7539483309 | 0.7147064209 | LBTEK Mall：www.lbtek.com Tel：0731-84165699 LBTEK Technical Support E-mail：service@lbtek.com
938 | 0.7398654222 | 0.7009794712
937 | 0.726230979 | 0.6874738932
936 | 0.7126164436 | 0.6743045449
935 | 0.6985974908 | 0.6608613133
934 | 0.6851704121 | 0.6478495598
933 | 0.6716933846 | 0.6349326372
932 | 0.6579330564 | 0.621380806
931 | 0.6444137096 | 0.6083881259
930 | 0.6314527988 | 0.5959536433
929 | 0.6179922819 | 0.5829995275
928 | 0.6050271392 | 0.5703770518
927 | 0.5923171043 | 0.5581730008
926 | 0.5792782903 | 0.5452997684
925 | 0.566267252 | 0.5327680111
924 | 0.5536971688 | 0.5207484365
923 | 0.5411444306 | 0.5087932348
922 | 0.5286585689 | 0.4965006709
921 | 0.5160871148 | 0.4844162166
920 | 0.5037483573 | 0.472708106
919 | 0.4915624857 | 0.4609534144
918 | 0.4796477556 | 0.4494304359
917 | 0.4674749374 | 0.4378216267
916 | 0.4554077387 | 0.4263951778
915 | 0.4438095391 | 0.4151020646
914 | 0.4322350025 | 0.4040794373
913 | 0.4203850031 | 0.3925262094
912 | 0.4087957442 | 0.3817506135
911 | 0.3979122341 | 0.3711010814
910 | 0.386505872 | 0.3597967029
909 | 0.3753588498 | 0.3491186202
908 | 0.3644750416 | 0.3388851583
907 | 0.3533889651 | 0.3282868862
906 | 0.3425728977 | 0.3179978728
905 | 0.3317720294 | 0.3080397248
904 | 0.3212477565 | 0.2980150878
903 | 0.3109511733 | 0.2882600427
902 | 0.3010995388 | 0.2785416245
901 | 0.2903415263 | 0.2687167525
900 | 0.2806215882 | 0.2593967617
899 | 0.2707439065 | 0.2501510084
898 | 0.2608013153 | 0.2407538742
897 | 0.2516895533 | 0.2319633663
896 | 0.2418805659 | 0.2232655883
895 | 0.2330200672 | 0.2148582339
894 | 0.2240404487 | 0.2062214762
893 | 0.2147840112 | 0.1978311241
892 | 0.2060686201 | 0.1897329241
891 | 0.1972969174 | 0.1817274839
890 | 0.1886819005 | 0.1738980114
889 | 0.1805222183 | 0.1657983214
888 | 0.172345072 | 0.1583608091
887 | 0.1641551107 | 0.1508640647
886 | 0.1565813273 | 0.1436580271
885 | 0.1487691551 | 0.1369128525
884 | 0.1411363631 | 0.1296999454
883 | 0.1339830458 | 0.1234669387
882 | 0.126216501 | 0.1165839881
881 | 0.1197651178 | 0.1087265685
880 | 0.1131250262 | 0.1006463766
879 | 0.1061708331 | 0.09412308782
878 | 0.09967628866 | 0.08845046908
877 | 0.09329222143 | 0.08289275318
876 | 0.08754080534 | 0.07782125473
875 | 0.08162955195 | 0.0723938942
874 | 0.07607010752 | 0.06732560694
873 | 0.07035098225 | 0.06216404215
872 | 0.06479658186 | 0.05807135999
871 | 0.06009159982 | 0.05323953927
870 | 0.05494351685 | 0.04943245277
869 | 0.05028254911 | 0.04547616094
868 | 0.04603110254 | 0.04141419753
867 | 0.04181463644 | 0.03897932917
866 | 0.03840878606 | 0.03453788906
865 | 0.03417096287 | 0.03199445084
864 | 0.03032511659 | 0.02857712656
863 | 0.02685842291 | 0.02628262155
862 | 0.02321017534 | 0.02396250702
861 | 0.02055427246 | 0.02174615115
860 | 0.01814031601 | 0.02036537975
859 | 0.01525653247 | 0.01759195328
858 | 0.01365480293 | 0.01592175663
857 | 0.01117430534 | 0.01513381582
856 | 0.01031892933 | 0.01427015383
855 | 0.007050708402 | 0.01346128713
854 | 0.006682243664 | 0.01318886504
853 | 0.006159241311 | 0.01291657519
852 | 0.004678227007 | 0.0132060796
851 | 0.005590934772 | 0.01289913245
850 | 0.004317241721 | 0.01294879895
849 | 0.0042110309 | 0.01377919875
848 | 0.00411299197 | 0.01554684155
847 | 0.004890548065 | 0.01674787328
846 | 0.005697961431 | 0.01901919581
845 | 0.006798160728 | 0.02037657611
844 | 0.008215018548 | 0.02221075632
843 | 0.009840631858 | 0.02500416338
842 | 0.01189265866 | 0.02748521231
841 | 0.01390466932 | 0.03077474236
840 | 0.0167095717 | 0.03388350457
839 | 0.01896783337 | 0.03816660121
838 | 0.02267748863 | 0.04230926186
837 | 0.02547082864 | 0.04663062468
836 | 0.030231677 | 0.05091644824
835 | 0.03306422383 | 0.05464381725
834 | 0.03812499717 | 0.06102510542
833 | 0.04260065407 | 0.06606020033
832 | 0.04777270183 | 0.07151965797
831 | 0.0517805405 | 0.07786504924
830 | 0.05704397336 | 0.08410193771
829 | 0.06350816786 | 0.09221737087
828 | 0.07100462168 | 0.0985012874
827 | 0.07561365515 | 0.1059139296
826 | 0.08285351098 | 0.1130548269
825 | 0.0906503126 | 0.1221243739
824 | 0.09842096269 | 0.1303035617
823 | 0.1049487144 | 0.1392832547
822 | 0.1139180064 | 0.1481165141
821 | 0.1232726499 | 0.1582215875
820 | 0.1316565871 | 0.1676789075
819 | 0.1404579878 | 0.1777760535
818 | 0.1498330981 | 0.1884401143
817 | 0.1605704725 | 0.198698625
816 | 0.1699648947 | 0.2105519921
815 | 0.181901738 | 0.2223454714
814 | 0.1913422644 | 0.2340216637
813 | 0.2041225582 | 0.2467179
812 | 0.2156001031 | 0.2593483925
811 | 0.2274918556 | 0.2718713582
810 | 0.2404330969 | 0.2855650485
809 | 0.25377056 | 0.2995573282
808 | 0.2667277455 | 0.3139894009
807 | 0.2805736959 | 0.3292459249
806 | 0.2948670089 | 0.3442105949
805 | 0.309353143 | 0.360342592
804 | 0.3233783543 | 0.3757749498
803 | 0.339668721 | 0.3921526372
802 | 0.3545291424 | 0.4086203873
801 | 0.3707233965 | 0.4268277287
800 | 0.3874894381 | 0.4434958994
799 | 0.4053145051 | 0.4629270732
798 | 0.4229467511 | 0.4804058969
797 | 0.4397882223 | 0.4987741709
796 | 0.4586158693 | 0.5186014175
795 | 0.4770421088 | 0.5386627316
794 | 0.496625483 | 0.5590921044
793 | 0.5153116584 | 0.5791255832
792 | 0.5351803899 | 0.6001225114
791 | 0.556613028 | 0.6219920516
790 | 0.5775742531 | 0.6439313889
789 | 0.5983797908 | 0.6655469537
788 | 0.6204555035 | 0.6890299916
787 | 0.6423963904 | 0.7130677104
786 | 0.6650688052 | 0.7354487181
785 | 0.6886211038 | 0.7604176402
784 | 0.711803019 | 0.7848942876
783 | 0.7353883982 | 0.8101518154
782 | 0.7603600621 | 0.836465776
781 | 0.7854907513 | 0.862072885
780 | 0.8109481335 | 0.8884388804
779 | 0.8371613026 | 0.915764153
778 | 0.8633906245 | 0.9440578222
777 | 0.8914222717 | 0.9714997411
776 | 0.9190967083 | 1.000002623
775 | 0.9461668134 | 1.029004931
774 | 0.9746552706 | 1.059436917
773 | 1.003448129 | 1.088641644
772 | 1.033003569 | 1.11997962
771 | 1.063352585 | 1.15051353
770 | 1.093686581 | 1.18248105
769 | 1.124054551 | 1.214129806
768 | 1.156568646 | 1.2473979
767 | 1.188406229 | 1.280893326
766 | 1.221982241 | 1.314703226
765 | 1.255417943 | 1.349149704
764 | 1.288857579 | 1.383745432
763 | 1.32307148 | 1.419212341
762 | 1.358057976 | 1.454861045
761 | 1.392622828 | 1.491319895
760 | 1.42869091 | 1.528174877
759 | 1.464283586 | 1.566020608
758 | 1.50191927 | 1.603441477
757 | 1.539746165 | 1.641058922
756 | 1.577859879 | 1.681187153
755 | 1.615795732 | 1.721444011
754 | 1.655830979 | 1.761891723
753 | 1.694748878 | 1.802912354
752 | 1.735435963 | 1.84434855
751 | 1.775636554 | 1.885557532
750 | 1.817102194 | 1.928520441