## Sheet1
Wavelength | Ts | Tp | ER
nm | % | %
1000 | 55.81041 | 96.2388 | 1.724388
998 | 59.51368 | 96.44071 | 1.62048
996 | 63.05992 | 96.39277 | 1.52859 | PBS24-850 Laser Line Polarized Beamsplitter Cube UVFS, Design Wavelength: 850 nm, Tp:Ts>3000:1 This file indicates a typical data and there may be differences between product batches. If you have any questions, please contact LBTEK Technical Support. To quote this data, please indicate that the data source is from LBTEK.
994 | 66.87508 | 95.90915 | 1.434154
992 | 70.3877 | 95.19704 | 1.352467
990 | 73.64723 | 94.92039 | 1.288852
988 | 76.32055 | 94.76126 | 1.241622
986 | 78.94956 | 94.41948 | 1.195947
984 | 81.23902 | 94.02528 | 1.157391
982 | 83.48835 | 93.52608 | 1.120229
980 | 85.10349 | 93.09949 | 1.093956
978 | 86.1718 | 92.83846 | 1.077365
976 | 86.87067 | 92.3839 | 1.063465 | LBTEK Mall：www.lbtek.com Tel：0731-84165699 LBTEK Technical Support E-mail：service@lbtek.com
974 | 87.61749 | 91.86129 | 1.048436
972 | 88.06955 | 91.25368 | 1.036155
970 | 88.13561 | 90.72183 | 1.029344
968 | 88.21205 | 90.27096 | 1.02334
966 | 87.6952 | 89.8444 | 1.024508
964 | 87.04143 | 89.4514 | 1.027688
962 | 86.44241 | 89.12946 | 1.031085
960 | 86.04797 | 88.71765 | 1.031025
958 | 86.03101 | 88.3585 | 1.027054
956 | 86.07896 | 88.22913 | 1.024979
954 | 85.93563 | 88.13199 | 1.025558
952 | 85.7679 | 88.00659 | 1.026102
950 | 85.85467 | 87.97834 | 1.024736
948 | 86.20178 | 87.88554 | 1.019533
946 | 86.53267 | 87.97175 | 1.01663
944 | 86.40679 | 88.28392 | 1.021724
942 | 85.34748 | 88.66433 | 1.038863
940 | 83.48201 | 89.0075 | 1.066188
938 | 81.04986 | 89.32676 | 1.102121
936 | 78.25489 | 89.73758 | 1.146734
934 | 75.03952 | 90.18185 | 1.201791
932 | 70.92805 | 90.79673 | 1.280124
930 | 66.00755 | 91.28557 | 1.382956
928 | 60.78594 | 91.83823 | 1.510847
926 | 55.42876 | 92.37752 | 1.666599
924 | 50.45662 | 92.91311 | 1.841445
922 | 45.30113 | 93.48438 | 2.063621
920 | 40.22311 | 94.08055 | 2.338968
918 | 34.84645 | 94.66758 | 2.716707
916 | 29.66469 | 95.24098 | 3.210584
914 | 25.04515 | 95.76568 | 3.823722
912 | 20.85711 | 96.12472 | 4.608727
910 | 16.77883 | 96.72362 | 5.764622
908 | 13.26266 | 96.91274 | 7.307187
906 | 10.15815 | 97.29347 | 9.577873
904 | 7.58355 | 97.69522 | 12.88252
902 | 5.5235 | 97.89115 | 17.72267
900 | 4.03645 | 97.99025 | 24.27634
898 | 2.92634 | 98.20497 | 33.55897
896 | 2.08958 | 98.39669 | 47.08922
894 | 1.50484 | 98.64903 | 65.5545
892 | 1.10899 | 98.74937 | 89.04442
890 | 0.83471 | 98.70778 | 118.254
888 | 0.63046 | 98.69453 | 156.5437
886 | 0.47775 | 98.69583 | 206.5847
884 | 0.35298 | 98.8388 | 280.0125
882 | 0.2796 | 98.90778 | 353.7474
880 | 0.22432 | 99.00536 | 441.3577
878 | 0.19625 | 99.04553 | 504.6906
876 | 0.15777 | 98.90534 | 626.8957
874 | 0.09899 | 98.78934 | 997.9729
872 | 0.01728 | 98.91448 | 5724.218
870 | 0.0271 | 99.00568 | 3653.346
868 | 0.05111 | 99.13488 | 1939.638
866 | 0.04308 | 99.19615 | 2302.603
864 | 0.00424 | 99.1866 | 23393.07
862 | 0.05004 | 99.21085 | 1982.631
860 | 0.07718 | 99.17837 | 1285.027
858 | 0.06906 | 99.38713 | 1439.142
856 | 0.01414 | 99.32552 | 7024.436
854 | 0.03522 | 99.26449 | 2818.413
852 | 0.0295 | 99.3848 | 3368.976
850 | 0.00937 | 99.23808 | 10591.04
848 | 0.01069 | 99.1497 | 9274.995
846 | 0.00438 | 99.12602 | 22631.51
844 | 0.01405 | 99.18221 | 7059.232
842 | 0.02647 | 99.31951 | 3752.154
840 | 0.03175 | 99.26154 | 3126.348
838 | 0.02713 | 99.12359 | 3653.652
836 | 0.02173 | 98.99419 | 4555.646
834 | 0.02943 | 98.80766 | 3357.379
832 | 0.02036 | 98.22219 | 4824.273
830 | 0.02588 | 97.34848 | 3761.533
828 | 0.02972 | 96.07122 | 3232.544
826 | 0.03002 | 94.22352 | 3138.692
824 | 0.02871 | 91.80088 | 3197.523
822 | 0.02242 | 88.59126 | 3951.439
820 | 0.02789 | 84.74347 | 3038.489
818 | 0.03213 | 80.25356 | 2497.777
816 | 0.03052 | 75.09487 | 2460.513
814 | 0.02062 | 69.44611 | 3367.901
812 | 0.01337 | 63.5001 | 4749.447
810 | 0.01669 | 57.40685 | 3439.596
808 | 0.01592 | 51.23563 | 3218.318
806 | 0.01328 | 45.25158 | 3407.498
804 | 0.00965 | 39.57212 | 4100.738
802 | 0.00628 | 34.30676 | 5462.86
800 | 0.00751 | 29.56899 | 3937.282
798 | 0.00705 | 25.33278 | 3593.302
796 | 0.00823 | 21.65213 | 2630.878
794 | 0.00995 | 18.43122 | 1852.384
792 | 0.00686 | 15.70438 | 2289.268
790 | 0.00352 | 13.44475 | 3819.53125
788 | 0.00063 | 11.53594 | 18311.02
786 | 0.00153 | 9.93605 | 6494.15
784 | 0.00559 | 8.6003 | 1538.515
782 | 0.00343 | 7.4841 | 2181.953
780 | 0.00177 | 6.55021 | 3700.684
778 | 0.00138 | 5.77348 | 4183.681
776 | 0.00113 | 5.12241 | 4533.106
774 | 0.00254 | 4.59153 | 1807.689
772 | 0.00322 | 4.13167 | 1283.127
770 | 0.00197 | 3.7293 | 1893.046
768 | 0.000242 | 3.40644 | 14076.2
766 | 0.000484 | 3.13124 | 6469.504
764 | 0.00124 | 2.89366 | 2333.597
762 | 0 | 2.70063 | #DIV/0!
760 | 0.0011 | 2.53172 | 2301.564
758 | 0.000697 | 2.38376 | 3420.029
756 | 8.1e-05 | 2.26597 | 27974.94
754 | 0.000134 | 2.16656 | 16168.36
752 | 0.000322 | 2.09186 | 6496.46
750 | 0.00102 | 2.03701 | 1997.069
748 | 0.000859 | 1.98954 | 2316.112
746 | 0.000619 | 1.97023 | 3182.924
744 | 0.00116 | 1.96968 | 1698
742 | 0.00181 | 1.97496 | 1091.138
740 | 0.000539 | 2.00201 | 3714.304
738 | 0.000729 | 2.05252 | 2815.528
736 | 0.00165 | 2.1039 | 1275.091
734 | 0.00276 | 2.18574 | 791.9348
732 | 0.00291 | 2.30023 | 790.457
730 | 0.000489 | 2.44198 | 4993.824
728 | 0.00103 | 2.63163 | 2554.981
726 | 0.0024 | 2.89007 | 1204.196
724 | 0.000492 | 3.18514 | 6473.862
722 | 0.00157 | 3.53858 | 2253.873
720 | 2.8e-05 | 4.02838 | 143870.7
718 | 0.000138 | 4.65709 | 33747.03
716 | 0.000748 | 5.4631 | 7303.61
714 | 0.00131 | 6.5519 | 5001.45
712 | 0.00134 | 8.04454 | 6003.388
710 | 0.00212 | 10.12025 | 4773.703
708 | 0.00312 | 13.08637 | 4194.349
706 | 0.00427 | 17.38655 | 4071.792
704 | 0.00476 | 23.60899 | 4959.872
702 | 0.00609 | 32.33732 | 5309.905
700 | 0.00778 | 43.40454 | 5578.99