## Sheet1
波段nm | S1-Ts | S1-Tp | S2-Ts | S2-Tp | S1-ER | S2-ER
1024.42 | 0.03423 | 0.73622 | 0.03423 | 0.75211 | 20.39183 | 22.96014
1025.09 | 0.03408 | 0.80824 | 0.03411 | 0.82372 | 23.85857 | 24.09369
1025.53 | 0.034 | 0.86415 | 0.03401 | 0.8796 | 27.05043 | 25.48712
1025.97 | 0.03393 | 0.92805 | 0.03393 | 0.93541 | 29.96741 | 27.14044
1026.42 | 0.02538 | 0.9829 | 0.03384 | 0.99909 | 32.60949 | 29.05364 | Product Data Monolayer coating transmission of PBSF-24-1064 This file indicates a typical data and there may be differences between product batches. If you have any questions, please contact LBTEK Technical Support. To quote this data, please indicate that the data source is from LBTEK.
1027.08 | 0.03373 | 1.1024 | 0.03372 | 1.11897 | 34.9767 | 31.22673
1027.52 | 0.03365 | 1.18159 | 0.03365 | 1.18966 | 37.36739 | 33.9966
1027.95 | 0.03356 | 1.26824 | 0.04195 | 1.28405 | 38.87094 | 35.25228
1028.61 | 0.03344 | 1.41006 | 0.03343 | 1.4259 | 39.94859 | 37.71363
1029.04 | 0.03336 | 1.52025 | 0.0417 | 1.5438 | 40.71025 | 42.34541
1029.48 | 0.04159 | 1.64586 | 0.03329 | 1.66064 | 41.70976 | 44.96701
1029.91 | 0.04149 | 1.7706 | 0.0415 | 1.79332 | 45.62565 | 49.42616
1030.56 | 0.04134 | 1.99791 | 0.03308 | 2.02013 | 49.85427 | 55.4483
1031 | 0.04126 | 2.16123 | 0.03301 | 2.16741 | 52.45853 | 62.84482
1031.43 | 0.04118 | 2.34794 | 0.04117 | 2.36121 | 60.51561 | 70.71283 | LBTEK Mall：www.lbtek.com Tel：0731-84165699 LBTEK Technical Support E-mail：service@lbtek.com
1032.07 | 0.03282 | 2.64936 | 0.03281 | 2.66222 | 69.49165 | 76.65895
1032.5 | 0.04093 | 2.88117 | 0.03275 | 2.89343 | 74.4518 | 82.75837
1032.93 | 0.04081 | 3.14352 | 0.03266 | 3.14749 | 85.3499 | 84.58024
1033.57 | 0.03253 | 3.56467 | 0.04068 | 3.57071 | 95.99431 | 94.66299
1033.99 | 0.04057 | 3.89397 | 0.04058 | 3.90022 | 105.30911 | 100.95514
1034.42 | 0.04049 | 4.24674 | 0.04052 | 4.23667 | 114.71418 | 113.58318
1035.06 | 0.03227 | 4.87827 | 0.04035 | 4.8654 | 126.79675 | 127.46844
1035.48 | 0.04024 | 5.32786 | 0.03221 | 5.29895 | 138.63873 | 143.42473
1035.9 | 0.04014 | 5.82077 | 0.04016 | 5.79202 | 145.86811 | 161.70448
1036.53 | 0.04002 | 6.70025 | 0.03202 | 6.6357 | 169.74353 | 177.81414
1036.95 | 0.03991 | 7.30004 | 0.03994 | 7.22778 | 197.25855 | 199.75601
1037.58 | 0.03977 | 8.41125 | 0.03979 | 8.32315 | 218.32818 | 210.59573
1038 | 0.03969 | 9.22416 | 0.03969 | 9.11314 | 243.61035 | 225.41235
1038.42 | 0.03169 | 10.1239 | 0.0396 | 9.98462 | 258.08255 | 249.77366
1039.04 | 0.03949 | 11.62561 | 0.03948 | 11.43097 | 283.20035 | 272.24688
1039.46 | 0.04728 | 12.6644 | 0.04727 | 12.40561 | 314.06504 | 316.47459
1040.08 | 0.04708 | 14.56379 | 0.03924 | 14.22182 | 329.74299 | 357.02987
1040.49 | 0.04699 | 15.90291 | 0.03916 | 15.51054 | 350.41669 | 390.66348
1040.91 | 0.03906 | 17.39089 | 0.03906 | 16.91616 | 373.52678 | 408.65251
1041.53 | 0.04673 | 19.78916 | 0.03893 | 19.19906 | 416.76739 | 431.69465
1041.94 | 0.05441 | 21.40175 | 0.04663 | 20.79068 | 463.19503 | 448.02583
1042.55 | 0.04649 | 24.20135 | 0.05424 | 23.52324 | 519.89822 | 499.09393
1042.96 | 0.04637 | 26.19323 | 0.05411 | 25.37624 | 560.38556 | 551.1428
1043.58 | 0.04621 | 29.26182 | 0.0462 | 28.3363 | 614.7228 | 606.50102
1043.99 | 0.0461 | 31.48473 | 0.0461 | 30.50182 | 676.65273 | 644.41983
1044.6 | 0.04594 | 34.8775 | 0.03828 | 33.76743 | 727.32923 | 690.63607
1045.01 | 0.05348 | 37.25018 | 0.05346 | 36.08658 | 761.95331 | 731.61507
1045.41 | 0.04572 | 39.59838 | 0.05334 | 38.36155 | 811.52408 | 761.0147
1046.02 | 0.05318 | 43.26417 | 0.06078 | 41.85792 | 837.73253 | 796.40949
1046.43 | 0.05305 | 45.87233 | 0.05306 | 44.44992 | 870.41046 | 817.93303
1047.03 | 0.05285 | 49.66253 | 0.05289 | 48.14115 | 926.24442 | 851.66033
1047.44 | 0.05275 | 52.16802 | 0.05276 | 50.61156 | 980.78014 | 945.58916
1048.04 | 0.06008 | 55.90739 | 0.05259 | 54.32184 | 1014.51479 | 995.16768
1048.44 | 0.05248 | 58.25201 | 0.05999 | 56.63176 | 1061.21776 | 1076.02762
1049.05 | 0.05231 | 61.99385 | 0.0523 | 60.37468 | 1107.91635 | 1104.25897
1049.45 | 0.05962 | 64.39 | 0.05218 | 62.72843 | 1123.85281 | 1133.25527
1050.05 | 0.0594 | 67.65386 | 0.05942 | 65.97602 | 1161.48978 | 1176.31556
1050.45 | 0.05928 | 69.95138 | 0.05189 | 68.31644 | 1200.15028 | 1202.73566
1051.05 | 0.05909 | 73.157 | 0.0665 | 71.63311 | 1200.82486 | 1225.11247
1051.45 | 0.06633 | 75.23629 | 0.05892 | 73.73539 | 1192.45424 | 1215.76444
1052.05 | 0.05874 | 78.1742 | 0.05875 | 76.73928 | 1204.08998 | 1224.47254
1052.45 | 0.06596 | 79.92018 | 0.06597 | 78.54383 | 1205.84504 | 1242.19368
1053.04 | 0.07306 | 82.60977 | 0.06577 | 81.39655 | 1217.26271 | 1232.61484
1053.44 | 0.07289 | 84.16464 | 0.06558 | 83.03507 | 1249.94345 | 1290.06786
1054.04 | 0.0654 | 86.32454 | 0.06538 | 85.33858 | 1284.64781 | 1333.725
1054.44 | 0.06525 | 87.66599 | 0.06523 | 86.8 | 1304.41966 | 1355.42586
1055.03 | 0.06503 | 89.41807 | 0.06502 | 88.74475 | 1326.04099 | 1388.77745
1055.43 | 0.06488 | 90.41791 | 0.0577 | 89.91482 | 1344.33118 | 1373.01814
1056.02 | 0.07188 | 91.73542 | 0.06471 | 91.40814 | 1328.53416 | 1362.15294
1056.42 | 0.07175 | 92.40828 | 0.07894 | 92.25634 | 1289.79397 | 1324.51155
1057.01 | 0.07867 | 93.26051 | 0.07158 | 93.3408 | 1260.35934 | 1301.05591
1057.41 | 0.07137 | 93.68424 | 0.07856 | 93.92451 | 1234.37168 | 1270.82043
1058 | 0.07824 | 94.14728 | 0.0712 | 94.60128 | 1219.55048 | 1250.1888
1058.6 | 0.07799 | 94.40084 | 0.07808 | 95.11965 | 1221.21296 | 1252.73601
1058.99 | 0.0778 | 94.4938 | 0.07081 | 95.34662 | 1216.9849 | 1261.04461
1059.58 | 0.07758 | 94.51956 | 0.07764 | 95.5659 | 1220.74456 | 1248.68826
1059.98 | 0.07743 | 94.48225 | 0.0775 | 95.66361 | 1219.77165 | 1243.73994
1060.57 | 0.07714 | 94.3465 | 0.08429 | 95.69261 | 1229.44641 | 1215.84604
1060.97 | 0.07698 | 94.24841 | 0.07707 | 95.72262 | 1220.3126 | 1211.05162
1061.56 | 0.07671 | 94.05385 | 0.07682 | 95.6481 | 1205.065 | 1175.09775
1061.95 | 0.07658 | 93.92298 | 0.0836 | 95.6123 | 1193.30973 | 1164.90451
1062.55 | 0.08333 | 93.73758 | 0.08335 | 95.51042 | 1164.01637 | 1157.57975
1062.94 | 0.08315 | 93.61848 | 0.08318 | 95.43579 | 1145.24258 | 1148.68658
1063.54 | 0.0829 | 93.49546 | 0.08986 | 95.33999 | 1123.34113 | 1113.66235
1063.93 | 0.08271 | 93.40101 | 0.0828 | 95.30648 | 1095.04695 | 1109.57382
1064.52 | 0.08933 | 93.32294 | 0.08253 | 95.24234 | 1095.46609 | 1113.47266
1064.92 | 0.0823 | 93.30751 | 0.08923 | 95.22648 | 1095.98302 | 1114.41699
1065.51 | 0.0889 | 93.28972 | 0.08896 | 95.2074 | 1080.83984 | 1108.40438
1065.91 | 0.08875 | 93.30474 | 0.08193 | 95.22347 | 1062.61167 | 1099.42423
1066.5 | 0.08167 | 93.36351 | 0.08851 | 95.26521 | 1044.94713 | 1072.44871
1067.1 | 0.09505 | 93.44264 | 0.08831 | 95.32299 | 1037.33046 | 1055.55812
1067.5 | 0.09488 | 93.53543 | 0.09492 | 95.3833 | 1012.43646 | 1045.14973
1068.09 | 0.09462 | 93.70206 | 0.09463 | 95.50315 | 999.36404 | 1032.0251
1068.49 | 0.09445 | 93.83054 | 0.09444 | 95.6025 | 982.52312 | 1012.52512
1069.09 | 0.09419 | 94.01883 | 0.09417 | 95.7462 | 961.31844 | 1013.9448
1069.49 | 0.10073 | 94.17021 | 0.09399 | 95.85723 | 963.50109 | 1003.83331
1070.08 | 0.1005 | 94.39494 | 0.09371 | 96.02357 | 943.9903 | 999.156
1070.48 | 0.1003 | 94.5756 | 0.10021 | 96.15628 | 920.31357 | 977.86442
1071.08 | 0.10673 | 94.83055 | 0.10002 | 96.32714 | 896.93399 | 954.93838
1071.48 | 0.10652 | 94.986 | 0.10645 | 96.44018 | 885.14856 | 925.28721
1072.08 | 0.11286 | 95.26 | 0.10616 | 96.65659 | 868.83951 | 894.60195
1072.49 | 0.11262 | 95.42535 | 0.1126 | 96.78598 | 851.48125 | 867.86116
1073.09 | 0.11236 | 95.65101 | 0.11235 | 96.94714 | 834.54545 | 857.77627
1073.49 | 0.11221 | 95.84553 | 0.11872 | 97.09186 | 825.78041 | 839.34468
1074.09 | 0.12514 | 96.11145 | 0.11845 | 97.28145 | 810.0387 | 826.93222
1074.5 | 0.11829 | 96.2702 | 0.11828 | 97.39895 | 799.44068 | 806.78291
1075.1 | 0.1246 | 96.51368 | 0.11802 | 97.57564 | 780.50965 | 794.45312
1075.51 | 0.12442 | 96.6718 | 0.13092 | 97.68878 | 764.20825 | 771.849
1075.91 | 0.13072 | 96.80554 | 0.13067 | 97.79761 | 750.67479 | 753.10063
1076.52 | 0.13043 | 97.02336 | 0.13689 | 97.95313 | 741.15453 | 723.51914
1076.93 | 0.13674 | 97.15999 | 0.13666 | 98.04199 | 718.9516 | 696.44224
1077.54 | 0.13641 | 97.34525 | 0.14933 | 98.17912 | 701.59428 | 670.28003
1077.95 | 0.14269 | 97.44216 | 0.14918 | 98.24861 | 681.05591 | 649.52861
1078.56 | 0.1488 | 97.60729 | 0.16168 | 98.35038 | 659.2318 | 621.32325
1078.97 | 0.15498 | 97.73406 | 0.16142 | 98.42863 | 631.79862 | 596.18571
1079.59 | 0.16115 | 97.83244 | 0.17401 | 98.49527 | 606.95151 | 574.11827
1080 | 0.16733 | 97.93586 | 0.1801 | 98.57355 | 579.33346 | 553.83697
1080.41 | 0.18003 | 97.99136 | 0.18627 | 98.61944 | 555.53471 | 528.52275
1081.03 | 0.186 | 98.09468 | 0.19237 | 98.6805 | 529.87996 | 507.13809
1081.44 | 0.19209 | 98.16966 | 0.19854 | 98.70105 | 502.25148 | 480.64644
1082.06 | 0.20441 | 98.23037 | 0.22367 | 98.75886 | 476.74608 | 458.22874
1082.48 | 0.21693 | 98.26096 | 0.22975 | 98.78214 | 451.52489 | 432.1879
1083.1 | 0.23564 | 98.34647 | 0.24202 | 98.82919 | 426.76242 | 405.92895
1083.52 | 0.24812 | 98.3729 | 0.26078 | 98.83368 | 401.93695 | 380.04
1083.94 | 0.25408 | 98.40036 | 0.2732 | 98.87 | 376.56591 | 355.89287
1084.56 | 0.27891 | 98.40721 | 0.29809 | 98.86672 | 355.25829 | 336.6074
1084.98 | 0.29774 | 98.44632 | 0.3167 | 98.88203 | 333.568 | 312.63427
1085.4 | 0.30997 | 98.45769 | 0.34157 | 98.87954 | 312.05217 | 289.84751
1086.03 | 0.34724 | 98.47395 | 0.36618 | 98.89441 | 289.51296 | 268.89129
1086.46 | 0.35947 | 98.4597 | 0.39084 | 98.88558 | 266.09738 | 247.39111
1087.09 | 0.40926 | 98.44033 | 0.44685 | 98.87723 | 245.28678 | 227.43728
1087.52 | 0.44036 | 98.43251 | 0.47791 | 98.84955 | 224.58194 | 207.76091
1087.94 | 0.4776 | 98.41542 | 0.51514 | 98.82576 | 203.8277 | 188.8809
1088.58 | 0.53931 | 98.3652 | 0.5834 | 98.80313 | 185.58075 | 170.75575
1089.01 | 0.58246 | 98.34721 | 0.63888 | 98.78305 | 167.31025 | 154.44814
1089.44 | 0.63831 | 98.31079 | 0.70072 | 98.7355 | 151.80429 | 140.06613
1090.08 | 0.73743 | 98.24048 | 0.79954 | 98.69275 | 135.80707 | 125.02769
1090.51 | 0.80586 | 98.20227 | 0.88047 | 98.6496 | 121.63381 | 111.72752
1090.94 | 0.89232 | 98.14866 | 0.97351 | 98.59988 | 108.80698 | 99.96372
1091.59 | 1.03453 | 98.04012 | 1.12775 | 98.52168 | 96.17098 | 88.46315
1092.02 | 1.15163 | 97.96972 | 1.26348 | 98.45194 | 85.0736 | 78.12554
1092.46 | 1.26902 | 97.9014 | 1.3992 | 98.38472 | 75.74211 | 69.28121
1093.11 | 1.49725 | 97.76656 | 1.6457 | 98.28441 | 66.44446 | 60.7124
1093.54 | 1.68843 | 97.66924 | 1.86091 | 98.17209 | 58.20557 | 53.06902
1093.98 | 1.89181 | 97.57479 | 2.08243 | 98.095 | 51.08955 | 46.52288
1094.42 | 2.14395 | 97.44297 | 2.37247 | 97.96821 | 44.44153 | 40.48415
1095.08 | 2.58771 | 97.25097 | 2.85806 | 97.79325 | 38.43422 | 35.01253
1095.52 | 2.94882 | 97.12571 | 3.25225 | 97.67334 | 33.42514 | 30.41055
1095.96 | 3.35325 | 96.97569 | 3.70613 | 97.5463 | 28.64284 | 26.05744
1096.4 | 3.8441 | 96.80028 | 4.25167 | 97.3613 | 24.51107 | 22.29663
1097.07 | 4.71661 | 96.5677 | 5.21519 | 97.13101 | 20.97334 | 19.10357
1097.51 | 5.3938 | 96.37029 | 5.96379 | 96.96088 | 18.04051 | 16.43624
1097.96 | 6.26319 | 96.16282 | 6.90422 | 96.75044 | 15.25363 | 13.90844
1098.41 | 7.2014 | 95.97571 | 7.91172 | 96.56411 | 12.88328 | 11.77184
1099.08 | 9.015 | 95.61752 | 9.89538 | 96.21267 | 10.88952 | 9.97614
1099.53 | 10.44855 | 95.39816 | 11.45069 | 95.98306 | 9.27373 | 8.52164
1099.98 | 12.13443 | 95.12947 | 13.28126 | 95.72944 | 7.76442 | 7.16105
1100.43 | 14.09357 | 94.87876 | 15.31803 | 95.46299 | 6.51845 | 6.03512
1101.1 | 17.47856 | 94.46608 | 18.85602 | 95.04927 | 5.52138 | 5.13541
1101.56 | 20.19347 | 94.16754 | 21.67872 | 94.76296 | 4.76111 | 4.45412
1102.01 | 23.01991 | 93.87886 | 24.60842 | 94.43939 | 4.04929 | 3.81337
1102.47 | 26.46655 | 93.5621 | 28.13054 | 94.11198 | 3.46679 | 3.28634
1102.92 | 29.92511 | 93.24257 | 31.67075 | 93.79779 | 3.00555 | 2.86398
1103.61 | 35.94435 | 92.72943 | 37.66298 | 93.27681 | 2.65876 | 2.54522
1104.07 | 40.02072 | 92.38903 | 41.79527 | 92.91308 | 2.34247 | 2.25402
1104.53 | 44.31087 | 92.01586 | 46.07367 | 92.52333 | 2.07654 | 2.00803
1104.99 | 48.60832 | 91.64306 | 50.38631 | 92.16136 | 1.86344 | 1.80921
1105.45 | 52.92166 | 91.2554 | 54.72914 | 91.763 | 1.69318 | 1.64942
1105.91 | 57.22635 | 90.87339 | 58.98927 | 91.34035 | 1.56724 | 1.5298
1106.61 | 63.35974 | 90.27395 | 65.00452 | 90.73061 | 1.44598 | 1.41577
1107.07 | 67.3493 | 89.88596 | 68.87052 | 90.29569 | 1.34478 | 1.32029
1107.54 | 70.78146 | 89.47773 | 72.23282 | 89.88563 | 1.26249 | 1.24264
1108 | 74.26424 | 89.04886 | 75.60722 | 89.42198 | 1.18888 | 1.17311
1108.47 | 77.12015 | 88.63936 | 78.35194 | 88.98956 | 1.13155 | 1.11881
1108.94 | 79.74092 | 88.21313 | 80.92397 | 88.55533 | 1.0905 | 1.07973
1109.41 | 81.77339 | 87.80741 | 82.90207 | 88.12421 | 1.06574 | 1.05587
1110.11 | 84.30931 | 87.12648 | 85.27518 | 87.41699 | 1.05727 | 1.04724