## Sheet1
波段nm | S1-Ts | S1-Tp | S2-Ts | S2-Tp | S1-ER | S2-ER
520 | 0.05387 | 8.0898 | 0.03922 | 0.73509 | 53.18521 | 195.58149
520.52 | 0.02687 | 10.67076 | 0.0196 | 1.05965 | 319.98719 | 27.2894
521.04 | 0.02684 | 13.79079 | 0.02936 | 1.53659 | 555.80216 | 49.59593
521.55 | 0.02681 | 17.37683 | 0.03913 | 2.30372 | 760.63012 | 35.07452
521.94 | 0.04017 | 20.4898 | 0.03911 | 3.25509 | 934.47106 | 70.85365 | Product Data Monolayer coating transmission of PBSF-24-532 This file indicates a typical data and there may be differences between product batches. If you have any questions, please contact LBTEK Technical Support. To quote this data, please indicate that the data source is from LBTEK.
522.46 | 0.02673 | 24.91896 | 0.01954 | 5.17065 | 1077.32499 | 268.18857
522.98 | 0.01336 | 29.80131 | 0.00976 | 8.22617 | 1244.36332 | 732.69074
523.49 | 0.06678 | 35.03364 | 0.00975 | 12.64058 | 1283.86006 | 1112.06015
524.01 | 0.02668 | 40.61311 | 0.02923 | 18.48989 | 1363.965 | 1366.48723
524.53 | 0.02666 | 46.28483 | 0.01947 | 25.31987 | 1396.23903 | 1494.02551
525.05 | 0.05322 | 52.21202 | 0.00973 | 32.80845 | 1282.78908 | 1443.45158
525.56 | 0.06655 | 57.98941 | 0.04859 | 40.34493 | 1069.70974 | 1379.98844
525.95 | 0.03993 | 62.20082 | 0.05827 | 46.0192 | 1151.22254 | 1349.26912
526.47 | 0.06654 | 67.45477 | 0.05822 | 53.42333 | 994.52363 | 1364.73495
526.98 | 0.09308 | 72.31525 | 0.05822 | 60.67141 | 1074.08272 | 1199.02305 | LBTEK Mall：www.lbtek.com Tel：0731-84165699 LBTEK Technical Support E-mail：service@lbtek.com
527.5 | 0.09295 | 76.77871 | 0.03872 | 67.72891 | 1187.06397 | 1117.67077
528.02 | 0.05307 | 80.5836 | 0.04845 | 74.52891 | 1137.32761 | 1428.37263
528.53 | 0.06633 | 84.06714 | 0.05812 | 80.72384 | 1182.60495 | 1457.40963
529.05 | 0.05302 | 86.89616 | 0.06777 | 85.83935 | 1282.80839 | 1434.45119
529.56 | 0.10602 | 89.35169 | 0.05803 | 89.62138 | 1306.05518 | 1376.85835
529.95 | 0.09279 | 90.83174 | 0.0774 | 91.3624 | 1248.41697 | 1289.71546
530.46 | 0.05296 | 92.57436 | 0.07724 | 92.67357 | 1100.2797 | 1305.14067
530.98 | 0.10592 | 93.78571 | 0.06762 | 93.26071 | 1113.2733 | 1342.81453
531.49 | 0.09255 | 94.70677 | 0.06756 | 93.5194 | 1084.88589 | 1344.74274
532 | 0.09248 | 95.3462 | 0.06753 | 93.78328 | 1179.0832 | 1361.52947
532.51 | 0.09245 | 95.92631 | 0.06747 | 94.13562 | 1147.96127 | 1373.44735
533.02 | 0.06602 | 96.1995 | 0.06748 | 94.60085 | 1106.72606 | 1365.04189
533.53 | 0.09233 | 96.54207 | 0.0771 | 95.02826 | 1128.9875 | 1331.84573
534.04 | 0.07916 | 96.76136 | 0.06748 | 95.38131 | 1076.12828 | 1309.29801
534.54 | 0.1055 | 96.8971 | 0.08671 | 95.48499 | 1036.41762 | 1297.62017
535.05 | 0.10549 | 97.06729 | 0.06739 | 95.52461 | 967.40994 | 1263.5593
535.55 | 0.14495 | 97.18148 | 0.07701 | 95.38265 | 886.98789 | 1268.13969
536.05 | 0.09214 | 97.2364 | 0.07702 | 95.22226 | 862.53491 | 1245.5671
536.56 | 0.10523 | 97.17989 | 0.07699 | 94.88119 | 806.19645 | 1188.05949
537.06 | 0.13153 | 97.15293 | 0.08656 | 94.66747 | 792.00677 | 1118.58357
537.56 | 0.13144 | 96.96535 | 0.07698 | 94.42027 | 737.38977 | 1088.11368
538.05 | 0.15766 | 96.62258 | 0.10575 | 94.35893 | 707.28832 | 1098.42049
538.55 | 0.14457 | 96.35368 | 0.09614 | 94.33136 | 639.16957 | 1071.35244
539.04 | 0.15764 | 95.89803 | 0.09617 | 94.32647 | 616.42622 | 1027.57763
539.54 | 0.17087 | 95.52777 | 0.06732 | 94.42944 | 593.09759 | 1003.35408
540.03 | 0.14443 | 95.02929 | 0.10575 | 94.6231 | 548.57629 | 944.27617
540.52 | 0.18379 | 94.57339 | 0.12499 | 94.84634 | 500.09309 | 922.44642
541.01 | 0.24951 | 94.05371 | 0.12495 | 95.02859 | 424.62968 | 832.49328
541.49 | 0.27572 | 93.61531 | 0.11546 | 95.22975 | 350.42845 | 750.49295
541.98 | 0.3413 | 93.24083 | 0.14424 | 95.45 | 270.06556 | 666.50292
542.46 | 0.47266 | 92.83237 | 0.13469 | 95.61324 | 187.99294 | 667.57147
543.06 | 0.70932 | 92.27953 | 0.17302 | 95.73793 | 139.71012 | 633.3244
543.54 | 1.01117 | 91.8718 | 0.15389 | 95.80421 | 99.7694 | 571.85646
544.02 | 1.511 | 91.40349 | 0.18281 | 95.92442 | 61.97932 | 502.81808
544.5 | 2.27458 | 90.96444 | 0.22139 | 95.87577 | 38.03792 | 443.82009
544.97 | 3.40488 | 90.4086 | 0.25029 | 95.86386 | 24.46814 | 365.61612
545.56 | 5.35038 | 89.56193 | 0.35656 | 95.67178 | 16.51097 | 297.95982
546.03 | 7.42794 | 88.86022 | 0.43382 | 95.52912 | 10.88218 | 215.51722
546.5 | 10.00954 | 87.95202 | 0.61746 | 95.26149 | 7.6848 | 156.21341
546.97 | 13.09955 | 87.02724 | 0.88771 | 94.98083 | 5.72152 | 105.96686
547.55 | 17.54381 | 85.57878 | 1.60343 | 94.48992 | 4.49417 | 64.9774
548.01 | 21.71862 | 84.32114 | 2.68406 | 93.98768 | 3.72332 | 39.98817
548.47 | 26.2405 | 82.93934 | 4.64526 | 93.4 | 2.59406 | 17.95634
549.04 | 32.6083 | 81.15152 | 9.19063 | 92.4691 | 1.88178 | 4.04871
549.5 | 38.11141 | 79.6007 | 14.93754 | 91.70965 | 1.5865 | 1.73471
549.95 | 43.80964 | 78.04825 | 22.57943 | 90.79349 | 1.70821 | 0.60606
550.51 | 51.43865 | 76.03593 | 34.07981 | 89.4371 | 2.2469 | 11.07104