## Sheet1
波段nm | S1-Ts | S1-Tp | S2-Ts | S2-Tp | S1-ER | S2-ER
763.5 | 0.00984 | 58.44714 | 0.00984 | 66.43777 | 4738.29967 | 4610.99294
764.02 | 0.0197 | 63.37072 | 0.02955 | 71.11374 | 4545.55559 | 4362.49571
764.55 | 0.0197 | 68.21487 | 0.03939 | 75.70977 | 4366.10482 | 4122.80834
764.97 | 0.01972 | 71.90151 | 0.01972 | 79.19229 | 4199.94734 | 3891.93084
765.49 | 0.01974 | 76.38717 | 0.00987 | 83.20848 | 4047.08316 | 3669.8632 | Product Data Monolayer coating transmission of PBSF-24-780 This file indicates a typical data and there may be differences between product batches. If you have any questions, please contact LBTEK Technical Support. To quote this data, please indicate that the data source is from LBTEK.
766.02 | 0.02962 | 80.59981 | 0.01975 | 86.85387 | 3907.51228 | 3456.60544
766.45 | 0.01978 | 83.79086 | 0.03953 | 89.45583 | 4285.54768 | 2924.82366
766.98 | 0.01979 | 87.44145 | 0.02965 | 92.12945 | 4041.09351 | 3363.80277
767.52 | 0.03964 | 90.55243 | 0.03958 | 94.16212 | 2692.50088 | 3764.37492
767.95 | 0.03967 | 92.52044 | 0.0198 | 95.19445 | 2734.25696 | 3931.99655
768.5 | 0.03968 | 94.39161 | 0.02973 | 96.00853 | 3639.63278 | 3535.32172
769.04 | 0.00993 | 95.59133 | 0.0397 | 96.35299 | 4083.36818 | 3553.69247
769.48 | 0.0298 | 96.25011 | 0.04963 | 96.4769 | 4012.69189 | 4647.12353
770.03 | 0.03977 | 96.75518 | 0.00994 | 96.46953 | 4267.78404 | 5883.52172
770.48 | 0.02986 | 96.89437 | 0.02985 | 96.41824 | 4129.6495 | 6122.75978 | LBTEK Mall：www.lbtek.com Tel：0731-84165699 LBTEK Technical Support E-mail：service@lbtek.com
771.03 | 0.00996 | 96.98366 | 0.03983 | 96.32314 | 4106.34065 | 6144.44986
771.48 | 0.00997 | 96.94103 | 0 | 96.18721 | -- | 5590.29094
772.04 | 0.01996 | 96.8559 | 0.02992 | 96.05959 | 3865.72902 | 6080.05903
772.49 | 0.03997 | 96.85837 | 0.01997 | 96.03834 | 3370.65955 | 5515.56306
772.95 | 0.01998 | 96.82161 | 0.03993 | 95.96863 | 2034.15578 | 4183.91866
773.52 | 0.02999 | 96.70875 | 0.03999 | 95.89079 | 3115.1352 | 2979.31904
773.97 | 0.03003 | 96.63937 | 0.03001 | 95.79818 | 3824.6605 | 2519.42047
774.55 | 0.05005 | 96.62646 | 0.03003 | 95.75227 | 4263.53969 | 3013.55059
775.01 | 0.04006 | 96.55831 | 0.03005 | 95.69324 | 4541.19622 | 3310.64293
775.47 | 0.02006 | 96.46761 | 0.01003 | 95.63962 | 4619.59775 | 3231.20129
776.05 | 0.04014 | 96.4783 | 0.02005 | 95.62312 | 4661.58843 | 3161.47463
776.52 | 0.02009 | 96.45589 | 0.03013 | 95.58087 | 4402.8669 | 3407.56821
776.99 | 0.03013 | 96.53757 | 0.04015 | 95.65712 | 3922.94278 | 3523.38553
777.46 | 0.04019 | 96.52543 | 0.05024 | 95.678 | 3144.82097 | 3267.10784
778.05 | 0.05028 | 96.61591 | 0.0201 | 95.76892 | 2187.83535 | 2875.36485
778.53 | 0.02013 | 96.64679 | 0.04025 | 95.85292 | 2459.00526 | 2700.23326
779.01 | 0.05037 | 96.75542 | 0.05034 | 96.00029 | 2516.87531 | 2257.03733
779.49 | 0.05038 | 96.88572 | 0.05032 | 96.1195 | 2463.23345 | 2188.58231
779.97 | 0.05043 | 96.9973 | 0.04031 | 96.316 | 2192.26063 | 2297.75265
780.45 | 0.06051 | 97.14128 | 0.04033 | 96.45611 | 1744.91467 | 2217.27696
781.05 | 0.04039 | 97.36113 | 0.05046 | 96.73377 | 1862.82011 | 2038.3081
781.54 | 0.0404 | 97.47556 | 0.06057 | 96.88893 | 1806.22963 | 2261.08814
782.02 | 0.03032 | 97.58186 | 0.08081 | 97.09555 | 1712.37878 | 2176.77368
782.51 | 0.06069 | 97.70307 | 0.06067 | 97.22892 | 1610.81585 | 2220.24765
783 | 0.05062 | 97.83507 | 0.05056 | 97.38 | 1557.61647 | 2162.48833
783.49 | 0.07087 | 97.93124 | 0.0607 | 97.54018 | 1532.37929 | 1854.95251
783.99 | 0.05063 | 98.02487 | 0.06069 | 97.6845 | 1501.74938 | 1731.31758
784.48 | 0.04053 | 98.09457 | 0.07087 | 97.7598 | 1429.4657 | 1598.08377
784.97 | 0.08107 | 98.09789 | 0.09114 | 97.85786 | 1269.7914 | 1665.20586
785.47 | 0.09123 | 98.13136 | 0.0912 | 97.92547 | 1144.12551 | 1554.1176
785.97 | 0.05067 | 98.15848 | 0.08105 | 98.00085 | 1116.39404 | 1460.60779
786.47 | 0.08116 | 98.15419 | 0.09121 | 98.02785 | 1067.06516 | 1254.10645
786.97 | 0.0812 | 98.11543 | 0.09129 | 98.04823 | 1075.82411 | 1117.18387
787.47 | 0.09142 | 98.04753 | 0.09129 | 98.05052 | 1070.86765 | 1178.95785
787.97 | 0.10156 | 98.0003 | 0.09127 | 98.09219 | 1015.36812 | 1119.65253
788.47 | 0.10164 | 97.95399 | 0.11167 | 98.02997 | 935.16517 | 989.4074
788.97 | 0.09151 | 97.9788 | 0.10154 | 98.04924 | 880.40768 | 1011.25202
789.48 | 0.08131 | 97.85099 | 0.13209 | 97.99237 | 801.03147 | 970.59885
789.98 | 0.11185 | 97.80423 | 0.14229 | 97.97098 | 721.78754 | 927.11958
790.49 | 0.13229 | 97.71276 | 0.15256 | 97.93697 | 648.73579 | 864.67084
791 | 0.12215 | 97.64874 | 0.15255 | 97.90915 | 592.36099 | 781.22019
791.5 | 0.14253 | 97.58339 | 0.19319 | 97.78318 | 523.55274 | 679.08262
792.01 | 0.16301 | 97.43944 | 0.2036 | 97.73718 | 481.79311 | 594.92454
792.52 | 0.17328 | 97.44328 | 0.23415 | 97.6313 | 423.26655 | 553.90676
793.03 | 0.19364 | 97.28339 | 0.26469 | 97.49897 | 362.4064 | 489.39612
793.53 | 0.24453 | 97.12896 | 0.30575 | 97.34892 | 303.80406 | 412.51889
794.04 | 0.26512 | 97.05158 | 0.38727 | 97.12694 | 259.27402 | 355.48792
794.55 | 0.3366 | 96.90294 | 0.47913 | 96.88647 | 209.04223 | 299.80832
795.06 | 0.40822 | 96.63298 | 0.60204 | 96.54426 | 166.19449 | 244.96272
795.44 | 0.46948 | 96.44316 | 0.72394 | 96.2585 | 127.38695 | 199.28343
795.95 | 0.58167 | 96.0898 | 0.96866 | 95.81621 | 95.00495 | 161.6175
796.46 | 0.74518 | 95.69281 | 1.37712 | 95.28891 | 69.73409 | 123.30592
796.97 | 1.04145 | 95.23124 | 2.06164 | 94.62557 | 48.11367 | 93.77474
797.48 | 1.47994 | 94.642 | 3.2736 | 93.81677 | 30.9383 | 66.4047
797.99 | 2.29897 | 93.93013 | 5.49333 | 92.90902 | 17.48768 | 44.64937
798.5 | 3.73096 | 93.07249 | 9.05186 | 91.80081 | 8.37 | 27.54817
799.01 | 6.31469 | 92.15873 | 13.52119 | 90.58092 | 3.58528 | 15.10111
799.52 | 10.26657 | 91.07585 | 18.17973 | 89.19255 | 3.1335 | 7.30816
800.03 | 14.91716 | 89.71556 | 21.994 | 87.54245 | 7.01467 | 4.16935