## Sheet1
波段nm | S1-Ts | S1-Tp | S2-Ts | S2-Tp | S1-ER | S2-ER
520 | 0.02388 | 5.14534 | 0.00796 | 0.84174 | 321.06812 | 18.5979
520.52 | 0.02387 | 7.77807 | 0.02387 | 1.18755 | 430.96022 | 64.44892
521.04 | 0.01589 | 11.55015 | 0.0159 | 1.65577 | 547.05602 | 116.33527
521.55 | 0.02383 | 16.52356 | 0.01589 | 2.38999 | 669.35552 | 174.25695
521.94 | 0.02381 | 21.09606 | 0.02381 | 3.20654 | 797.85873 | 238.21396 | Product Data Monolayer coating transmission of PBSFR-24-532 This file indicates a typical data and there may be differences between product batches. If you have any questions, please contact LBTEK Technical Support. To quote this data, please indicate that the data source is from LBTEK.
522.46 | 0.02379 | 27.86879 | 0.02379 | 4.66817 | 932.56565 | 308.20629
522.98 | 0.03169 | 35.08558 | 0.01586 | 6.72999 | 1056.50179 | 384.23395
523.49 | 0.03957 | 42.52144 | 0.01584 | 9.56206 | 1168.60767 | 162.39402
524.01 | 0.05538 | 50.00016 | 0.03167 | 13.2754 | 1370.76097 | 197.86273
524.53 | 0.03953 | 57.44908 | 0.02373 | 17.88088 | 1502.61592 | 860.40436
525.05 | 0.0316 | 64.56602 | 0.02372 | 23.36179 | 1545.28713 | 1465.08557
525.56 | 0.03949 | 71.33911 | 0.03951 | 29.45844 | 1658.38381 | 2088.04702
525.95 | 0.03948 | 76.1578 | 0.03947 | 34.4271 | 1844.55997 | 2557.53213
526.47 | 0.05525 | 81.9082 | 0.00789 | 41.24408 | 1892.2069 | 2898.88081
526.98 | 0.05521 | 86.68283 | 0.00788 | 48.26782 | 1941.51964 | 3145.4549 | LBTEK Mall：www.lbtek.com Tel：0731-84165699 LBTEK Technical Support E-mail：service@lbtek.com
527.5 | 0.03941 | 90.33947 | 0.02363 | 55.26609 | 1977.46351 | 3114.4084
528.02 | 0.03937 | 92.72444 | 0.02362 | 62.1058 | 1990.70568 | 3098.94822
528.53 | 0.05512 | 93.98655 | 0.03937 | 68.58773 | 1954.41375 | 2885.2779
529.05 | 0.03935 | 94.41159 | 0.03934 | 74.6552 | 2042.11609 | 2300.42753
529.56 | 0.05508 | 94.40881 | 0.03932 | 79.9835 | 1951.62601 | 1865.03745
529.95 | 0.06289 | 94.25717 | 0.04717 | 83.4428 | 1920.35824 | 1808.99681
530.46 | 0.04719 | 94.0652 | 0.03147 | 87.27476 | 1922.51173 | 2091.90293
530.98 | 0.03933 | 93.96841 | 0.055 | 90.15459 | 1978.28579 | 2200.08472
531.49 | 0.05503 | 93.93712 | 0.04715 | 92.11043 | 1977.8429 | 2440.40893
532 | 0.03928 | 94.03825 | 0.02356 | 93.25715 | 2062.36218 | 2393.5927
532.51 | 0.05498 | 94.29458 | 0.0628 | 93.80022 | 2020.0699 | 2460.8577
533.02 | 0.04713 | 94.53159 | 0.03926 | 93.81137 | 1942.26714 | 2455.9833
533.53 | 0.04712 | 94.92516 | 0.0314 | 93.69123 | 1885.62496 | 2339.29575
534.04 | 0.05494 | 95.33216 | 0.03925 | 93.42553 | 1931.5361 | 2382.86984
534.54 | 0.05493 | 95.73785 | 0.06276 | 93.11984 | 1750.50903 | 2316.5963
535.05 | 0.04708 | 96.1319 | 0.03137 | 92.86381 | 1821.60228 | 2338.75457
535.55 | 0.05486 | 96.55814 | 0.04702 | 92.71637 | 1782.44492 | 2441.51716
536.05 | 0.05489 | 96.89994 | 0.0392 | 92.6733 | 1864.70811 | 2547.39753
536.56 | 0.07054 | 97.19103 | 0.03134 | 92.81065 | 1880.50713 | 2675.85405
537.06 | 0.0392 | 97.40638 | 0.03136 | 93.03994 | 1834.04747 | 2819.824
537.56 | 0.05488 | 97.55647 | 0.03137 | 93.33209 | 1770.82846 | 2850.21874
538.05 | 0.04704 | 97.65994 | 0.04704 | 93.78427 | 1925.92019 | 2672.48392
538.55 | 0.07056 | 97.57769 | 0.02352 | 94.18 | 1971.12281 | 2617.3663
539.04 | 0.0549 | 97.43058 | 0.04704 | 94.6158 | 1899.33815 | 2349.33628
539.54 | 0.04704 | 97.18811 | 0.05487 | 95.08736 | 1790.85497 | 2017.20202
540.03 | 0.03923 | 96.79955 | 0.05488 | 95.40519 | 1792.53118 | 1928.67525
540.52 | 0.07838 | 96.33 | 0.05487 | 95.67058 | 1668.38769 | 1932.35714
541.01 | 0.0784 | 95.83183 | 0.05485 | 95.8129 | 1594.62636 | 1909.95282
541.49 | 0.05492 | 95.26787 | 0.06278 | 95.75232 | 1390.52128 | 1792.68576
541.98 | 0.08628 | 94.65818 | 0.04707 | 95.57137 | 1192.39628 | 1948.13889
542.46 | 0.09415 | 94.09677 | 0.03139 | 95.21422 | 1039.53153 | 2006.90324
543.06 | 0.08638 | 93.4396 | 0.0471 | 94.57968 | 1015.98244 | 1983.18946
543.54 | 0.10996 | 92.97093 | 0.07071 | 93.9117 | 855.6123 | 1896.18467
544.02 | 0.13359 | 92.59473 | 0.05502 | 93.23348 | 668.07425 | 1739.51266
544.5 | 0.1652 | 92.24 | 0.0629 | 92.488 | 575.59069 | 1553.26822
544.97 | 0.21234 | 91.89399 | 0.05505 | 91.78428 | 430.16471 | 1286.05329
545.56 | 0.31467 | 91.50588 | 0.09443 | 91.01325 | 285.37621 | 1046.08737
546.03 | 0.51962 | 91.01257 | 0.11025 | 90.50824 | 188.85122 | 972.68321
546.5 | 0.99183 | 90.32276 | 0.12591 | 90.11082 | 108.2544 | 840.46368
546.97 | 2.35481 | 89.37483 | 0.11823 | 89.87986 | 50.45481 | 632.63563
547.55 | 6.05806 | 87.73724 | 0.17354 | 89.73186 | 15.62893 | 492.90729
548.01 | 10.39507 | 85.85413 | 0.22885 | 89.66197 | -12.66314 | 366.30667
548.47 | 14.51433 | 83.5858 | 0.37105 | 89.57732 | -24.66781 | 252.83378
549.04 | 18.17701 | 79.97786 | 0.81314 | 89.22193 | -20.38509 | 152.48863
549.5 | 20.24641 | 76.62119 | 1.96869 | 88.65526 | 0.18504 | 65.27121
549.95 | 22.05764 | 72.86623 | 4.23118 | 87.76897 | 37.04257 | -8.81849