## Sheet1
波段nm | S1-Ts | S1-Tp | S2-Ts | S2-Tp | S1-ER | S2-ER
749.98 | 0.01442 | 0.29847 | 0 | 0.24841 | 28.38765 | 38.48737
750.47 | 0 | 0.39672 | 0 | 0.28935 | 22.80736 | 23.62167
751.05 | 0.02904 | 0.47703 | 0 | 0.37163 | 23.27531 | 15.39811
751.54 | 0 | 0.61268 | 0 | 0.45207 | 29.79151 | 13.81668
752.03 | 0.01463 | 0.75228 | 0.01472 | 0.55891 | 42.35596 | 18.87739 | Product Data Monolayer coating transmission of PBSFR-24-780 This file indicates a typical data and there may be differences between product batches. If you have any questions, please contact LBTEK Technical Support. To quote this data, please indicate that the data source is from LBTEK.
752.51 | 0 | 0.97043 | 0.01477 | 0.69739 | 60.96866 | 30.58024
753 | 0 | 1.23944 | 0 | 0.8739 | 93.81026 | 48.92523
753.49 | 0 | 1.62948 | 0.02972 | 1.12108 | 121.75608 | 65.0401
753.98 | 0.01482 | 2.13874 | 0 | 1.4629 | 117.83762 | 87.81913
754.47 | 0.01489 | 2.86472 | 0.01497 | 1.90229 | 138.11085 | 120.68175
754.96 | 0.01493 | 3.8322 | 0 | 2.5449 | 186.30664 | 166.88273
755.55 | 0.02998 | 5.47845 | 0 | 3.61519 | 271.58816 | 320.75381
756.04 | 0.03004 | 7.39558 | 0 | 4.89763 | 401.15604 | 317.97009
756.53 | 0 | 9.88095 | 0 | 6.56281 | 577.41918 | 367.04612
757.03 | 0 | 13.00428 | 0.0152 | 8.82232 | 804.0419 | 449.80561 | LBTEK Mall：www.lbtek.com Tel：0731-84165699 LBTEK Technical Support E-mail：service@lbtek.com
757.52 | 0.01516 | 16.79317 | 0.01524 | 11.69563 | 1079.60944 | 608.75326
758.02 | 0 | 21.21654 | 0 | 15.30063 | 1366.89434 | 838.95454
758.52 | 0.01522 | 25.93369 | 0 | 19.43263 | 1726.11414 | 1277.93702
759.02 | 0 | 31.00845 | 0 | 24.09933 | 2038.74391 | 1652.17672
759.52 | 0 | 36.26212 | 0 | 29.11543 | 2475.1374 | 1955.82063
760.02 | 0 | 41.61088 | 0.01347 | 34.52562 | 2863.53951 | 2195.82987
760.53 | 0.01342 | 46.71348 | 0 | 39.62045 | 3195.49817 | 2368.67659
761.04 | 0 | 51.94921 | 0.01349 | 44.81957 | 3601.65528 | 2490.66705
761.55 | 0.01341 | 57.10552 | 0.02699 | 50.08532 | 4258.37428 | 2575.80177
761.95 | 0 | 61.21855 | 0.02702 | 54.22328 | 4581.79269 | 2450.94081
762.47 | 0 | 66.3142 | 0 | 59.46764 | 4399.11099 | 2415.93637
762.98 | 0 | 71.10581 | 0.04058 | 64.43267 | 4080.59408 | 2130.56138
763.5 | 0 | 75.71299 | 0.0271 | 69.29688 | 3469.0649 | 2173.54391
764.02 | 0.04043 | 80.15429 | 0.02715 | 74.03597 | 3552.21918 | 2942.47955
764.55 | 0.05399 | 84.22305 | 0.02717 | 78.60094 | 3554.99129 | 3527.04698
764.97 | 0.02701 | 87.13445 | 0.02716 | 81.91 | 3396.84816 | 3823.28802
765.49 | 0.02703 | 90.22953 | 0 | 85.69644 | 3299.47609 | 3964.3288
766.02 | 0.01354 | 92.75491 | 0.0136 | 89.0327 | 3282.67181 | 3605.70703
766.45 | 0 | 94.21465 | 0.01362 | 91.2422 | 3464.09212 | 3840.8729
766.98 | 0.04069 | 95.53109 | 0.06811 | 93.43845 | 3208.12189 | 3905.94368
767.52 | 0.0407 | 96.2549 | 0.04094 | 94.87892 | 2498.93016 | 3815.25548
767.95 | 0.0543 | 96.50408 | 0 | 95.61565 | 2151.62493 | 3660.79743
768.5 | 0.04077 | 96.61613 | 0.04097 | 96.18889 | 1722.80685 | 2884.05426
769.04 | 0 | 96.54223 | 0.01366 | 96.36723 | 2191.59764 | 2722.19014
769.48 | 0.05446 | 96.38754 | 0.04107 | 96.40982 | 2554.83884 | 2986.04246
770.03 | 0.02726 | 96.17287 | 0.04106 | 96.26312 | 2774.03628 | 3491.49285
770.48 | 0.04089 | 96.0065 | 0.04108 | 96.1717 | 2405.96957 | 3394.00792
771.03 | 0.02729 | 95.73779 | 0.06858 | 95.90353 | 2685.49147 | 3247.92378
771.48 | 0.02733 | 95.59541 | 0.01373 | 95.762 | 2723.76284 | 2983.23417
772.04 | 0.06842 | 95.35409 | 0.04122 | 95.59779 | 3011.90381 | 2644.97399
772.49 | 0 | 95.13507 | 0.04128 | 95.46182 | 3710.39445 | 2540.71979
772.95 | 0.0137 | 94.93575 | 0.0413 | 95.27145 | 4441.36879 | 2731.28021
773.52 | 0.02741 | 94.70397 | 0 | 95.00232 | 4904.25398 | 2814.62816
773.97 | 0.01372 | 94.52381 | 0 | 94.88 | 5251.0922 | 2791.00548
774.55 | 0.01373 | 94.38719 | 0.04141 | 94.72548 | 5159.01587 | 2503.31039
775.01 | 0.02748 | 94.32843 | 0.05527 | 94.66706 | 4642.99621 | 2991.48198
775.47 | 0.02749 | 94.20636 | 0.01383 | 94.49919 | 3518.58994 | 2892.27354
776.05 | 0.04129 | 94.23964 | 0.04149 | 94.46944 | 3158.64069 | 2921.80261
776.52 | 0.05514 | 94.22809 | 0 | 94.42443 | 2587.46324 | 2932.5679
776.99 | 0.02757 | 94.30349 | 0.04155 | 94.484 | 2067.12029 | 2704.96228
777.46 | 0.04137 | 94.37342 | 0.04156 | 94.52565 | 2865.17381 | 2597.86612
778.05 | 0.02757 | 94.62796 | 0.05537 | 94.68052 | 3212.31488 | 2490.56362
778.53 | 0.0276 | 94.77832 | 0.02773 | 94.79773 | 3270.57917 | 2119.61469
779.01 | 0.05529 | 94.92317 | 0.04164 | 94.937 | 3411.22111 | 2473.25854
779.49 | 0.01381 | 95.14731 | 0.05551 | 95.08778 | 3189.82192 | 2411.1714
779.97 | 0.06914 | 95.31472 | 0.0278 | 95.23185 | 3025.46712 | 2313.95922
780.45 | 0.06914 | 95.5873 | 0.04171 | 95.54235 | 2550.78049 | 2141.16203
781.05 | 0.0277 | 95.82766 | 0.0696 | 95.77879 | 2240.61381 | 1962.01009
781.54 | 0.06921 | 95.99132 | 0.05565 | 95.89864 | 1880.8654 | 1614.30924
782.02 | 0.06931 | 96.21892 | 0.06969 | 96.15518 | 1269.32586 | 1551.38763
782.51 | 0.06941 | 96.32935 | 0.06971 | 96.32951 | 1695.01212 | 1438.79143
783 | 0.05552 | 96.4431 | 0.08369 | 96.48797 | 1566.24657 | 1258.59775
783.49 | 0.0833 | 96.58201 | 0.06977 | 96.62592 | 1365.24432 | 1324.58516
783.99 | 0.05559 | 96.65276 | 0.08378 | 96.71092 | 1516.14273 | 1371.28087
784.48 | 0.0556 | 96.6785 | 0.05588 | 96.73948 | 1414.9566 | 1282.19518
784.97 | 0.08334 | 96.68016 | 0.06992 | 96.81373 | 1341.65281 | 1250.58578
785.47 | 0.08338 | 96.70131 | 0.08392 | 96.86816 | 1207.10416 | 1173.83419
785.97 | 0.09748 | 96.7576 | 0.09783 | 96.91581 | 1083.91218 | 1121.82455
786.47 | 0.1113 | 96.70109 | 0.09789 | 96.89854 | 947.72599 | 1020.06907
786.97 | 0.0835 | 96.71738 | 0.13994 | 96.89368 | 908.92352 | 958.65779
787.47 | 0.13934 | 96.59435 | 0.09792 | 96.80027 | 915.12011 | 873.99677
787.97 | 0.12531 | 96.53413 | 0.11198 | 96.77 | 869.22557 | 850.37052
788.47 | 0.08359 | 96.50505 | 0.09806 | 96.78408 | 840.08144 | 831.23161
788.97 | 0.12541 | 96.40089 | 0.12618 | 96.6405 | 786.58895 | 819.62511
789.48 | 0.15336 | 96.31041 | 0.11211 | 96.6299 | 713.12811 | 786.8771
789.98 | 0.1535 | 96.16128 | 0.14019 | 96.52838 | 688.42742 | 744.28346
790.49 | 0.15363 | 96.0832 | 0.1825 | 96.44698 | 606.03965 | 661.95365
791 | 0.18134 | 95.94156 | 0.1404 | 96.33886 | 517.60967 | 602.15258
791.5 | 0.18141 | 95.77132 | 0.15438 | 96.1764 | 505.51058 | 531.28339
792.01 | 0.20946 | 95.60445 | 0.22471 | 96.08863 | 468.89116 | 482.75139
792.52 | 0.22343 | 95.34167 | 0.25261 | 95.89308 | 416.90714 | 417.35452
793.03 | 0.26557 | 95.14198 | 0.23871 | 95.74814 | 364.45061 | 372.91009
793.53 | 0.29374 | 94.80949 | 0.32325 | 95.49089 | 318.55182 | 321.18713
794.04 | 0.34959 | 94.32726 | 0.35112 | 95.19226 | 268.57606 | 253.32365
794.55 | 0.41945 | 93.95226 | 0.43576 | 94.8709 | 228.14578 | 212.48013
795.06 | 0.51714 | 93.38961 | 0.5344 | 94.54035 | 188.70658 | 182.85714
795.44 | 0.60163 | 92.91924 | 0.67466 | 94.12944 | 156.91435 | 143.25571
795.95 | 0.68468 | 92.20892 | 0.84391 | 93.55439 | 126.92328 | 105.33957
796.46 | 0.86763 | 91.30377 | 1.19637 | 92.89095 | 102.61192 | 80.95756
796.97 | 1.13376 | 90.31185 | 1.65956 | 92.10801 | 81.21873 | 55.91366
797.48 | 1.44021 | 89.12948 | 2.51689 | 91.1407 | 62.28204 | 36.56262
797.99 | 2.01501 | 87.87667 | 4.06339 | 90.05823 | 45.76931 | 21.74028
798.5 | 2.86668 | 86.45723 | 6.6935 | 88.87689 | 31.9005 | 11.44664
799.01 | 4.27185 | 84.78756 | 10.63374 | 87.45704 | 20.67562 | 5.68169
799.52 | 6.64781 | 82.96739 | 15.3 | 85.89956 | 12.09465 | 4.44545
800.03 | 10.21746 | 81.05682 | 19.85788 | 84.20604 | 6.15761 | 7.7379