## Sheet1
Wavelength | Transmission
（nm） | （%）
400 | 74.459
401 | 75.038
402 | 75.56
403 | 76.201 | LBTEK Objective
404 | 76.878
405 | 77.301 | PLNAPO100XHR
406 | 77.876
407 | 78.414 | This file indicates a typical data and there may be differences between product batches.
408 | 78.82 | If you have any questions, please contact LBTEK Technical Support.
409 | 79.03
410 | 79.28 | To quote this data, please indicate that the data source is from LBTEK.
411 | 79.566
412 | 79.676
413 | 79.893
414 | 80.142
415 | 80.311 | LBTEK Mall：www.lbtek.com
416 | 80.527 | Tel：0731-84165699
417 | 80.664 | LBTEK Technical Support E-mail：service@lbtek.com
418 | 80.684
419 | 80.945
420 | 81.07
421 | 81.167
422 | 81.391
423 | 81.553
424 | 81.576
425 | 81.6
426 | 81.72
427 | 81.748
428 | 81.793
429 | 81.875
430 | 81.938
431 | 82.081
432 | 82.319
433 | 82.364
434 | 82.495
435 | 82.605
436 | 82.614
437 | 82.685
438 | 82.816
439 | 82.892
440 | 82.825
441 | 82.913
442 | 82.931
443 | 82.967
444 | 83.043
445 | 83.114
446 | 83.279
447 | 83.393
448 | 83.49
449 | 83.548
450 | 83.623
451 | 83.587
452 | 83.658
453 | 83.871
454 | 83.935
455 | 84.111
456 | 84.176
457 | 84.294
458 | 84.219
459 | 84.397
460 | 84.572
461 | 84.818
462 | 85.088
463 | 85.147
464 | 85.312
465 | 85.393
466 | 85.413
467 | 85.512
468 | 85.543
469 | 85.666
470 | 85.681
471 | 85.796
472 | 85.867
473 | 86
474 | 86.09
475 | 86.198
476 | 86.246
477 | 86.32
478 | 86.482
479 | 86.413
480 | 86.458
481 | 86.487
482 | 86.514
483 | 86.562
484 | 86.672
485 | 86.88
486 | 86.928
487 | 87.029
488 | 86.937
489 | 86.846
490 | 86.9
491 | 86.942
492 | 87.059
493 | 87.253
494 | 87.389
495 | 87.337
496 | 87.292
497 | 87.332
498 | 87.426
499 | 87.453
500 | 87.464
501 | 87.514
502 | 87.755
503 | 87.835
504 | 87.791
505 | 87.982
506 | 87.923
507 | 87.97
508 | 88.005
509 | 88.054
510 | 87.964
511 | 88.104
512 | 88.218
513 | 88.054
514 | 87.927
515 | 87.983
516 | 87.959
517 | 88.186
518 | 88.373
519 | 88.471
520 | 88.487
521 | 88.413
522 | 88.4
523 | 88.337
524 | 88.268
525 | 88.241
526 | 88.321
527 | 88.45
528 | 88.504
529 | 88.642
530 | 88.728
531 | 88.456
532 | 88.329
533 | 88.269
534 | 88.174
535 | 88.338
536 | 88.445
537 | 88.509
538 | 88.537
539 | 88.318
540 | 88.297
541 | 88.272
542 | 88.334
543 | 88.295
544 | 88.318
545 | 88.272
546 | 88.112
547 | 88.202
548 | 88.35
549 | 88.458
550 | 88.566
551 | 88.523
552 | 88.667
553 | 88.605
554 | 88.474
555 | 88.636
556 | 88.688
557 | 88.537
558 | 88.611
559 | 88.705
560 | 88.619
561 | 88.629
562 | 88.672
563 | 88.637
564 | 88.622
565 | 88.715
566 | 88.584
567 | 88.648
568 | 88.539
569 | 88.49
570 | 88.528
571 | 88.673
572 | 88.602
573 | 88.607
574 | 88.667
575 | 88.513
576 | 88.46
577 | 88.443
578 | 88.341
579 | 88.317
580 | 88.415
581 | 88.484
582 | 88.55
583 | 88.463
584 | 88.448
585 | 88.428
586 | 88.43
587 | 88.559
588 | 88.618
589 | 88.719
590 | 88.715
591 | 88.687
592 | 88.668
593 | 88.576
594 | 88.639
595 | 88.548
596 | 88.41
597 | 88.584
598 | 88.65
599 | 88.719
600 | 88.761
601 | 88.951
602 | 88.78
603 | 88.756
604 | 88.856
605 | 88.959
606 | 88.888
607 | 88.974
608 | 88.855
609 | 88.697
610 | 88.588
611 | 88.485
612 | 88.494
613 | 88.623
614 | 88.723
615 | 88.792
616 | 88.888
617 | 88.981
618 | 88.881
619 | 88.806
620 | 88.733
621 | 88.518
622 | 88.488
623 | 88.501
624 | 88.427
625 | 88.37
626 | 88.258
627 | 88.143
628 | 88.077
629 | 88.178
630 | 88.326
631 | 88.352
632 | 88.424
633 | 88.479
634 | 88.464
635 | 88.589
636 | 88.49
637 | 88.497
638 | 88.366
639 | 88.304
640 | 88.376
641 | 88.321
642 | 88.232
643 | 88.162
644 | 88.076
645 | 87.981
646 | 88.045
647 | 88.108
648 | 88.069
649 | 87.989
650 | 87.98
651 | 87.861
652 | 87.866
653 | 87.853
654 | 87.879
655 | 87.681
656 | 87.725
657 | 87.893
658 | 87.764
659 | 87.973
660 | 87.919
661 | 87.816
662 | 87.729
663 | 87.576
664 | 87.445
665 | 87.276
666 | 87.135
667 | 87.159
668 | 87.221
669 | 87.218
670 | 87.253
671 | 87.05
672 | 87.019
673 | 86.887
674 | 86.699
675 | 86.534
676 | 86.483
677 | 86.393
678 | 86.315
679 | 86.125
680 | 86.253
681 | 86.035
682 | 85.802
683 | 85.767
684 | 85.705
685 | 85.604
686 | 85.647
687 | 85.74
688 | 85.334
689 | 85.269
690 | 85.161
691 | 84.894
692 | 84.785
693 | 84.476
694 | 84.285
695 | 83.914
696 | 83.836
697 | 83.566
698 | 83.625
699 | 83.45
700 | 83.439
701 | 83.537
702 | 83.448
703 | 83.259
704 | 83.126
705 | 83.071
706 | 82.918
707 | 83.054
708 | 83.073
709 | 82.831
710 | 82.531
711 | 82.736
712 | 82.331
713 | 82.273
714 | 82.115
715 | 81.932
716 | 81.592
717 | 81.326
718 | 81.142
719 | 81.082
720 | 80.649
721 | 80.578
722 | 80.4
723 | 80.108
724 | 79.929
725 | 79.669
726 | 79.496
727 | 79.319
728 | 79.157
729 | 78.926
730 | 78.779
731 | 78.564
732 | 78.402
733 | 78.248
734 | 78.103
735 | 77.954
736 | 77.822
737 | 77.676
738 | 77.486
739 | 77.31
740 | 77.108
741 | 76.927
742 | 76.726
743 | 76.509
744 | 76.298
745 | 76.161
746 | 75.966
747 | 75.719
748 | 75.501
749 | 75.317
750 | 75.119
751 | 74.861
752 | 74.641
753 | 74.435
754 | 74.251
755 | 74.026
756 | 73.762
757 | 73.568
758 | 73.351
759 | 73.127
760 | 72.906
761 | 72.739
762 | 72.558
763 | 72.32
764 | 72.111
765 | 71.905
766 | 71.68
767 | 71.449
768 | 71.198
769 | 70.982
770 | 70.727
771 | 70.489
772 | 70.25
773 | 70.076
774 | 69.821
775 | 69.58
776 | 69.351
777 | 69.11
778 | 68.914
779 | 68.72
780 | 68.494
781 | 68.263
782 | 68.054
783 | 67.768
784 | 67.536
785 | 67.291
786 | 67.045
787 | 66.854
788 | 66.604
789 | 66.321
790 | 66.074
791 | 65.867
792 | 65.627
793 | 65.436
794 | 65.187
795 | 64.998
796 | 64.769
797 | 64.501
798 | 64.235
799 | 64.016
800 | 63.781
801 | 63.541
802 | 63.296
803 | 63.036
804 | 62.79
805 | 62.575
806 | 62.345
807 | 62.132
808 | 61.92
809 | 61.739
810 | 61.544
811 | 61.33
812 | 61.151
813 | 60.911
814 | 60.69
815 | 60.465
816 | 60.254
817 | 59.995
818 | 59.756
819 | 59.502
820 | 59.265
821 | 58.995
822 | 58.757
823 | 58.521
824 | 58.304
825 | 58.078
826 | 57.886
827 | 57.715
828 | 57.535
829 | 57.343
830 | 57.17
831 | 56.935
832 | 56.744
833 | 56.547
834 | 56.373
835 | 56.179
836 | 56.005
837 | 55.778
838 | 55.563
839 | 55.321
840 | 55.146
841 | 54.962
842 | 54.776
843 | 54.617
844 | 54.335
845 | 54.2
846 | 54.001
847 | 53.804
848 | 53.622
849 | 53.461
850 | 53.301
851 | 53.103
852 | 52.945
853 | 52.943
854 | 52.843
855 | 52.547
856 | 52.421
857 | 52.266
858 | 52.124
859 | 51.979
860 | 51.798
861 | 51.661
862 | 51.532
863 | 51.18
864 | 51.03
865 | 50.384
866 | 49.548
867 | 49.267
868 | 48.881
869 | 48.359
870 | 48.177
871 | 47.61
872 | 47.136
873 | 46.457
874 | 45.91
875 | 45.334
876 | 44.847
877 | 44.726
878 | 44.645
879 | 44.523
880 | 44.308
881 | 44.148
882 | 44.031
883 | 43.877
884 | 43.778
885 | 43.583
886 | 43.388
887 | 43.203
888 | 42.951
889 | 42.724
890 | 42.514
891 | 42.34
892 | 42.148
893 | 41.957
894 | 41.844
895 | 41.583
896 | 41.4
897 | 41.254
898 | 41.051
899 | 40.834
900 | 40.679
901 | 40.487
902 | 40.333
903 | 40.155
904 | 39.979
905 | 39.786
906 | 39.588
907 | 39.43
908 | 39.263
909 | 39.131
910 | 38.983
911 | 38.859
912 | 38.646
913 | 38.487
914 | 38.363
915 | 38.196
916 | 38.075
917 | 37.918
918 | 37.762
919 | 37.598
920 | 37.443
921 | 37.291
922 | 37.156
923 | 37.065
924 | 36.903
925 | 36.7
926 | 36.537
927 | 36.399
928 | 36.249
929 | 36.102
930 | 35.98
931 | 35.861
932 | 35.713
933 | 35.538
934 | 35.381
935 | 35.247
936 | 35.13
937 | 34.982
938 | 34.872
939 | 34.774
940 | 34.652
941 | 34.511
942 | 34.377
943 | 34.248
944 | 34.131
945 | 34.025
946 | 33.909
947 | 33.787
948 | 33.66
949 | 33.528
950 | 33.41
951 | 33.271
952 | 33.15
953 | 33.004
954 | 32.893
955 | 32.754
956 | 32.631
957 | 32.51
958 | 32.374
959 | 32.241
960 | 32.123
961 | 32.008
962 | 31.882
963 | 31.765
964 | 31.642
965 | 31.535
966 | 31.394
967 | 31.276
968 | 31.166
969 | 31.066
970 | 30.954
971 | 30.835
972 | 30.721
973 | 30.596
974 | 30.514
975 | 30.409
976 | 30.317
977 | 30.215
978 | 30.095
979 | 29.968
980 | 29.86
981 | 29.759
982 | 29.657
983 | 29.568
984 | 29.455
985 | 29.34
986 | 29.228
987 | 29.123
988 | 29.016
989 | 28.918
990 | 28.824
991 | 28.712
992 | 28.601
993 | 28.476
994 | 28.368
995 | 28.262
996 | 28.17
997 | 28.085
998 | 27.999
999 | 27.943
1000 | 27.887