## Sheet1
Wavelength | Transmission
（nm） | （%）
400 | 73.1
401 | 73.42
402 | 73.74
403 | 74.06 | LBTEK Objective
404 | 74.38
405 | 74.7 | PLNAPO10X
406 | 75.02
407 | 75.34 | This file indicates a typical data and there may be differences between product batches.
408 | 75.66 | If you have any questions, please contact LBTEK Technical Support.
409 | 75.98
410 | 76.3 | To quote this data, please indicate that the data source is from LBTEK.
411 | 76.62
412 | 76.94
413 | 77.26
414 | 77.58
415 | 77.9 | LBTEK Mall：www.lbtek.com
416 | 78.22 | Tel：0731-84165699
417 | 78.54 | LBTEK Technical Support E-mail：service@lbtek.com
418 | 78.86
419 | 79.18
420 | 79.5
421 | 79.82
422 | 80.14
423 | 80.46
424 | 80.78
425 | 80.6
426 | 80.92
427 | 81.24
428 | 81.56
429 | 81.88
430 | 82.275
431 | 82.57
432 | 82.665
433 | 82.796
434 | 82.855
435 | 82.853
436 | 82.994
437 | 84.011
438 | 83.991
439 | 83.876
440 | 83.913
441 | 83.838
442 | 83.929
443 | 84.079
444 | 84.215
445 | 84.777
446 | 84.648
447 | 84.733
448 | 84.657
449 | 84.62
450 | 84.73
451 | 84.805
452 | 84.774
453 | 84.837
454 | 84.858
455 | 84.676
456 | 84.579
457 | 84.471
458 | 84.474
459 | 84.578
460 | 84.799
461 | 85.038
462 | 85.199
463 | 85.214
464 | 85.145
465 | 85.083
466 | 85.03
467 | 85.223
468 | 85.269
469 | 85.405
470 | 85.558
471 | 85.533
472 | 85.414
473 | 85.477
474 | 85.54
475 | 85.603
476 | 85.666
477 | 85.729
478 | 85.792
479 | 85.855
480 | 85.918
481 | 85.981
482 | 86.044
483 | 86.107
484 | 86.17
485 | 86.233
486 | 86.296
487 | 86.359
488 | 86.422
489 | 86.485
490 | 86.548
491 | 86.611
492 | 86.674
493 | 86.737
494 | 86.8
495 | 87.226
496 | 87.451
497 | 87.435
498 | 87.486
499 | 87.659
500 | 87.68
501 | 87.644
502 | 87.697
503 | 87.789
504 | 87.841
505 | 87.93
506 | 87.966
507 | 88.017
508 | 87.959
509 | 87.915
510 | 88.068
511 | 88.253
512 | 88.429
513 | 88.723
514 | 88.793
515 | 88.897
516 | 88.878
517 | 88.847
518 | 88.786
519 | 88.851
520 | 88.816
521 | 88.961
522 | 89.103
523 | 89.041
524 | 89.087
525 | 89.099
526 | 89.117
527 | 89.073
528 | 89.234
529 | 89.226
530 | 89.327
531 | 89.304
532 | 89.411
533 | 89.268
534 | 89.192
535 | 89.136
536 | 89.142
537 | 89.015
538 | 89.215
539 | 89.358
540 | 89.364
541 | 89.252
542 | 89.289
543 | 89.321
544 | 89.373
545 | 89.466
546 | 89.469
547 | 89.488
548 | 89.417
549 | 89.337
550 | 89.307
551 | 89.557
552 | 89.494
553 | 89.523
554 | 89.605
555 | 89.473
556 | 89.554
557 | 89.55
558 | 89.521
559 | 89.386
560 | 89.483
561 | 89.29
562 | 89.465
563 | 89.443
564 | 89.567
565 | 89.498
566 | 89.498
567 | 89.405
568 | 89.425
569 | 89.428
570 | 89.448
571 | 89.523
572 | 89.552
573 | 89.567
574 | 89.552
575 | 89.565
576 | 89.516
577 | 89.493
578 | 89.486
579 | 89.497
580 | 89.674
581 | 89.738
582 | 89.87
583 | 89.985
584 | 90.019
585 | 89.878
586 | 89.825
587 | 89.833
588 | 89.807
589 | 89.855
590 | 89.935
591 | 89.923
592 | 89.837
593 | 89.746
594 | 89.653
595 | 89.56
596 | 89.608
597 | 89.632
598 | 89.745
599 | 89.747
600 | 89.845
601 | 89.748
602 | 89.527
603 | 89.516
604 | 89.529
605 | 89.531
606 | 89.722
607 | 90.003
608 | 89.909
609 | 89.971
610 | 90.11
611 | 90.04
612 | 90.02
613 | 90.246
614 | 90.257
615 | 90.281
616 | 90.464
617 | 90.577
618 | 90.587
619 | 90.674
620 | 90.643
621 | 90.672
622 | 90.552
623 | 90.594
624 | 90.618
625 | 90.624
626 | 90.502
627 | 90.677
628 | 90.526
629 | 90.712
630 | 90.891
631 | 90.869
632 | 90.853
633 | 90.972
634 | 90.859
635 | 90.73
636 | 90.756
637 | 90.735
638 | 90.774
639 | 90.84
640 | 90.928
641 | 90.905
642 | 90.917
643 | 90.835
644 | 90.732
645 | 90.602
646 | 90.707
647 | 90.638
648 | 90.629
649 | 90.752
650 | 90.653
651 | 90.615
652 | 90.663
653 | 90.712
654 | 90.631
655 | 90.521
656 | 90.581
657 | 90.623
658 | 90.684
659 | 90.653
660 | 90.901
661 | 90.832
662 | 90.667
663 | 90.537
664 | 90.316
665 | 90.472
666 | 90.348
667 | 90.56
668 | 90.596
669 | 90.765
670 | 90.376
671 | 90.505
672 | 90.359
673 | 90.24
674 | 90.296
675 | 90.313
676 | 90.112
677 | 89.969
678 | 90.069
679 | 90.15
680 | 90.089
681 | 90.132
682 | 90.167
683 | 90.314
684 | 89.959
685 | 89.989
686 | 89.941
687 | 90.054
688 | 89.674
689 | 89.621
690 | 89.45
691 | 89.423
692 | 89.267
693 | 89.25
694 | 89.264
695 | 89.183
696 | 89.107
697 | 88.934
698 | 88.878
699 | 88.764
700 | 88.627
701 | 88.519
702 | 88.423
703 | 88.259
704 | 88.18
705 | 88.136
706 | 88.18
707 | 88.113
708 | 87.897
709 | 87.639
710 | 87.481
711 | 87.238
712 | 87.04
713 | 87.042
714 | 86.907
715 | 86.951
716 | 86.673
717 | 86.605
718 | 86.351
719 | 86.442
720 | 86.353
721 | 86.323
722 | 86.29
723 | 86.451
724 | 86.351
725 | 86.285
726 | 85.916
727 | 85.364
728 | 84.832
729 | 84.664
730 | 84.34
731 | 84.395
732 | 84.574
733 | 84.589
734 | 84.143
735 | 84.428
736 | 84.321
737 | 84.141
738 | 84.225
739 | 84.287
740 | 83.535
741 | 83.56
742 | 83.163
743 | 82.599
744 | 82.412
745 | 82.188
746 | 81.874
747 | 81.618
748 | 81.452
749 | 81.109
750 | 80.966
751 | 80.8
752 | 80.652
753 | 80.464
754 | 80.286
755 | 80.159
756 | 79.931
757 | 79.735
758 | 79.574
759 | 79.402
760 | 79.217
761 | 79.013
762 | 78.826
763 | 78.678
764 | 78.495
765 | 78.276
766 | 78.084
767 | 77.943
768 | 77.754
769 | 77.559
770 | 77.398
771 | 77.211
772 | 77.047
773 | 76.834
774 | 76.626
775 | 76.432
776 | 76.283
777 | 76.097
778 | 75.893
779 | 75.7
780 | 75.491
781 | 75.272
782 | 75.042
783 | 74.81
784 | 74.637
785 | 74.414
786 | 74.205
787 | 73.975
788 | 73.745
789 | 73.535
790 | 73.329
791 | 73.118
792 | 72.885
793 | 72.662
794 | 72.467
795 | 72.264
796 | 72.045
797 | 71.852
798 | 71.646
799 | 71.437
800 | 71.209
801 | 70.979
802 | 70.764
803 | 70.589
804 | 70.43
805 | 70.238
806 | 70.06
807 | 69.853
808 | 69.619
809 | 69.385
810 | 69.198
811 | 68.979
812 | 68.813
813 | 68.617
814 | 68.38
815 | 68.146
816 | 67.886
817 | 67.661
818 | 67.5
819 | 67.289
820 | 67.114
821 | 66.878
822 | 66.678
823 | 66.452
824 | 66.258
825 | 66.061
826 | 65.894
827 | 65.741
828 | 65.518
829 | 65.261
830 | 65.096
831 | 64.917
832 | 64.744
833 | 64.582
834 | 64.38
835 | 64.173
836 | 64.001
837 | 63.798
838 | 63.649
839 | 63.484
840 | 63.296
841 | 63.082
842 | 62.839
843 | 62.651
844 | 62.494
845 | 62.306
846 | 62.145
847 | 61.984
848 | 61.838
849 | 61.612
850 | 61.433
851 | 61.279
852 | 61.094
853 | 60.985
854 | 60.804
855 | 60.577
856 | 60.443
857 | 60.281
858 | 60.125
859 | 59.951
860 | 59.838
861 | 59.673
862 | 59.512
863 | 59.346
864 | 59.17
865 | 59.039
866 | 58.874
867 | 58.718
868 | 58.553
869 | 58.383
870 | 58.23
871 | 58.015
872 | 57.88
873 | 57.746
874 | 57.639
875 | 57.46
876 | 57.331
877 | 57.227
878 | 57.107
879 | 57.006
880 | 56.856
881 | 56.694
882 | 56.633
883 | 56.446
884 | 56.322
885 | 56.151
886 | 56.057
887 | 55.918
888 | 55.741
889 | 55.458
890 | 55.222
891 | 54.908
892 | 54.623
893 | 54.286
894 | 53.997
895 | 53.72
896 | 53.405
897 | 53.066
898 | 52.728
899 | 52.493
900 | 52.281
901 | 52.069
902 | 51.938
903 | 51.835
904 | 51.765
905 | 51.711
906 | 51.574
907 | 51.518
908 | 51.409
909 | 51.36
910 | 51.212
911 | 51.133
912 | 50.953
913 | 50.895
914 | 50.701
915 | 50.461
916 | 50.324
917 | 50.18
918 | 50.006
919 | 49.881
920 | 49.699
921 | 49.555
922 | 49.364
923 | 49.261
924 | 49.056
925 | 48.972
926 | 48.878
927 | 48.751
928 | 48.615
929 | 48.503
930 | 48.364
931 | 48.241
932 | 48.11
933 | 48.019
934 | 47.874
935 | 47.766
936 | 47.629
937 | 47.52
938 | 47.38
939 | 47.265
940 | 47.177
941 | 47.043
942 | 46.928
943 | 46.813
944 | 46.71
945 | 46.622
946 | 46.526
947 | 46.415
948 | 46.298
949 | 46.167
950 | 46.039
951 | 45.907
952 | 45.826
953 | 45.711
954 | 45.61
955 | 45.496
956 | 45.384
957 | 45.25
958 | 45.129
959 | 45.018
960 | 44.917
961 | 44.798
962 | 44.664
963 | 44.545
964 | 44.44
965 | 44.334
966 | 44.23
967 | 44.113
968 | 44.011
969 | 43.905
970 | 43.797
971 | 43.668
972 | 43.575
973 | 43.485
974 | 43.388
975 | 43.279
976 | 43.175
977 | 43.084
978 | 42.99
979 | 42.91
980 | 42.837
981 | 42.738
982 | 42.656
983 | 42.562
984 | 42.468
985 | 42.366
986 | 42.268
987 | 42.176
988 | 42.072
989 | 41.974
990 | 41.881
991 | 41.769
992 | 41.681
993 | 41.593
994 | 41.506
995 | 41.408
996 | 41.312
997 | 41.225
998 | 41.135
999 | 41.047
1000 | 40.967
1001 | 40.881
1002 | 40.814
1003 | 40.737
1004 | 40.653
1005 | 40.564
1006 | 40.494
1007 | 40.413
1008 | 40.328
1009 | 40.252
1010 | 40.163
1011 | 40.084
1012 | 39.995
1013 | 39.905
1014 | 39.829
1015 | 39.742
1016 | 39.677
1017 | 39.603
1018 | 39.534
1019 | 39.46
1020 | 39.39
1021 | 39.311
1022 | 39.237
1023 | 39.161
1024 | 39.088
1025 | 39.01
1026 | 38.948
1027 | 38.875
1028 | 38.795
1029 | 38.725
1030 | 38.648
1031 | 38.569
1032 | 38.495
1033 | 38.42
1034 | 38.354
1035 | 38.294
1036 | 38.224
1037 | 38.147
1038 | 38.067
1039 | 38
1040 | 37.936
1041 | 37.871
1042 | 37.811
1043 | 37.757
1044 | 37.698
1045 | 37.634
1046 | 37.57
1047 | 37.505
1048 | 37.448
1049 | 37.39
1050 | 37.33
1051 | 37.268
1052 | 37.216
1053 | 37.16
1054 | 37.109
1055 | 37.05
1056 | 36.993
1057 | 36.932
1058 | 36.885
1059 | 36.822
1060 | 36.778
1061 | 36.716
1062 | 36.657
1063 | 36.607
1064 | 36.548
1065 | 36.492
1066 | 36.435
1067 | 36.379
1068 | 36.32
1069 | 36.262
1070 | 36.218
1071 | 36.165
1072 | 36.114
1073 | 36.056
1074 | 36.001
1075 | 35.941
1076 | 35.885
1077 | 35.826
1078 | 35.771
1079 | 35.714
1080 | 35.659
1081 | 35.597
1082 | 35.533
1083 | 35.483
1084 | 35.442
1085 | 35.386
1086 | 35.335
1087 | 35.279
1088 | 35.227
1089 | 35.167
1090 | 35.127
1091 | 35.072
1092 | 35.03
1093 | 34.992
1094 | 34.944
1095 | 34.895
1096 | 34.855
1097 | 34.817
1098 | 34.784
1099 | 34.74
1100 | 34.71
1101 | 34.665
1102 | 34.636
1103 | 34.596
1104 | 34.553
1105 | 34.515
1106 | 34.47
1107 | 34.427
1108 | 34.389
1109 | 34.342
1110 | 34.315
1111 | 34.277
1112 | 34.239
1113 | 34.195
1114 | 34.163
1115 | 34.121
1116 | 34.086
1117 | 34.05
1118 | 34.019
1119 | 33.977
1120 | 33.932
1121 | 33.892
1122 | 33.845
1123 | 33.809
1124 | 33.767
1125 | 33.723
1126 | 33.679
1127 | 33.635
1128 | 33.594
1129 | 33.556
1130 | 33.516
1131 | 33.487
1132 | 33.442
1133 | 33.406
1134 | 33.356
1135 | 33.314
1136 | 33.272
1137 | 33.239
1138 | 33.204
1139 | 33.171
1140 | 33.13
1141 | 33.099
1142 | 33.063
1143 | 33.035
1144 | 33.006
1145 | 32.985
1146 | 32.961
1147 | 32.93
1148 | 32.899
1149 | 32.866
1150 | 32.836
1151 | 32.808
1152 | 32.781
1153 | 32.753
1154 | 32.725
1155 | 32.691
1156 | 32.657
1157 | 32.629
1158 | 32.599
1159 | 32.577
1160 | 32.557
1161 | 32.529
1162 | 32.502
1163 | 32.472
1164 | 32.446
1165 | 32.407
1166 | 32.379
1167 | 32.351
1168 | 32.322
1169 | 32.3
1170 | 32.271
1171 | 32.237
1172 | 32.207
1173 | 32.177
1174 | 32.137
1175 | 32.105
1176 | 32.085
1177 | 32.056
1178 | 32.026
1179 | 31.994
1180 | 31.963
1181 | 31.932
1182 | 31.904
1183 | 31.87
1184 | 31.84
1185 | 31.818
1186 | 31.785
1187 | 31.748
1188 | 31.72
1189 | 31.694
1190 | 31.671
1191 | 31.642
1192 | 31.609
1193 | 31.589
1194 | 31.571
1195 | 31.553
1196 | 31.529
1197 | 31.513
1198 | 31.495
1199 | 31.472
1200 | 31.452
1201 | 31.429
1202 | 31.417
1203 | 31.403
1204 | 31.38
1205 | 31.355
1206 | 31.332
1207 | 31.314
1208 | 31.29
1209 | 31.271
1210 | 31.257
1211 | 31.235
1212 | 31.217
1213 | 31.197
1214 | 31.178
1215 | 31.158
1216 | 31.143
1217 | 31.122
1218 | 31.103
1219 | 31.092
1220 | 31.08
1221 | 31.069
1222 | 31.056
1223 | 31.042
1224 | 31.022
1225 | 31.008
1226 | 30.99
1227 | 30.976
1228 | 30.964
1229 | 30.944
1230 | 30.929
1231 | 30.903
1232 | 30.885
1233 | 30.87
1234 | 30.848
1235 | 30.833
1236 | 30.816
1237 | 30.806
1238 | 30.787
1239 | 30.77
1240 | 30.752
1241 | 30.736
1242 | 30.726
1243 | 30.703
1244 | 30.68
1245 | 30.667
1246 | 30.65
1247 | 30.634
1248 | 30.612
1249 | 30.597
1250 | 30.574
1251 | 30.565
1252 | 30.546
1253 | 30.531
1254 | 30.521
1255 | 30.509
1256 | 30.493
1257 | 30.472
1258 | 30.457
1259 | 30.45
1260 | 30.434
1261 | 30.43
1262 | 30.416
1263 | 30.402
1264 | 30.388
1265 | 30.371
1266 | 30.357
1267 | 30.352
1268 | 30.349
1269 | 30.335
1270 | 30.317
1271 | 30.309
1272 | 30.293
1273 | 30.287
1274 | 30.273
1275 | 30.267
1276 | 30.257
1277 | 30.25
1278 | 30.242
1279 | 30.23
1280 | 30.223
1281 | 30.216
1282 | 30.206
1283 | 30.197
1284 | 30.18
1285 | 30.166
1286 | 30.157
1287 | 30.153
1288 | 30.141
1289 | 30.125
1290 | 30.113
1291 | 30.102
1292 | 30.084
1293 | 30.069
1294 | 30.055
1295 | 30.043
1296 | 30.034
1297 | 30.013
1298 | 29.993
1299 | 29.989
1300 | 29.977
1301 | 29.963
1302 | 29.949
1303 | 29.944
1304 | 29.935
1305 | 29.919
1306 | 29.909
1307 | 29.907
1308 | 29.904
1309 | 29.896
1310 | 29.882
1311 | 29.875
1312 | 29.869
1313 | 29.876
1314 | 29.869
1315 | 29.852
1316 | 29.85
1317 | 29.849
1318 | 29.834
1319 | 29.819
1320 | 29.812
1321 | 29.808
1322 | 29.796
1323 | 29.79
1324 | 29.779
1325 | 29.773
1326 | 29.78
1327 | 29.782
1328 | 29.778
1329 | 29.781
1330 | 29.788
1331 | 29.789
1332 | 29.785
1333 | 29.79
1334 | 29.788
1335 | 29.775
1336 | 29.775
1337 | 29.769
1338 | 29.756
1339 | 29.757
1340 | 29.754
1341 | 29.747
1342 | 29.744
1343 | 29.739
1344 | 29.723
1345 | 29.722
1346 | 29.72
1347 | 29.71
1348 | 29.707
1349 | 29.704
1350 | 29.692
1351 | 29.682
1352 | 29.676
1353 | 29.676
1354 | 29.668
1355 | 29.663
1356 | 29.657
1357 | 29.643
1358 | 29.63
1359 | 29.616
1360 | 29.606
1361 | 29.597
1362 | 29.592
1363 | 29.58
1364 | 29.574
1365 | 29.569
1366 | 29.57
1367 | 29.558
1368 | 29.56
1369 | 29.554
1370 | 29.551
1371 | 29.544
1372 | 29.538
1373 | 29.532
1374 | 29.527
1375 | 29.509
1376 | 29.493
1377 | 29.486
1378 | 29.479
1379 | 29.469
1380 | 29.464
1381 | 29.465
1382 | 29.457
1383 | 29.452
1384 | 29.45
1385 | 29.446
1386 | 29.442
1387 | 29.442
1388 | 29.438
1389 | 29.43
1390 | 29.427
1391 | 29.428
1392 | 29.418
1393 | 29.42
1394 | 29.415
1395 | 29.404
1396 | 29.391
1397 | 29.389
1398 | 29.392
1399 | 29.385
1400 | 29.389