## Sheet1
Wavelength | Transmission
（nm） | （%）
400 | 71.14
401 | 71.49
402 | 71.84
403 | 72.038 | LBTEK Objective
404 | 72.36
405 | 72.668 | PLNAPO20X
406 | 73.14
407 | 73.489 | This file indicates a typical data and there may be differences between product batches.
408 | 73.803 | If you have any questions, please contact LBTEK Technical Support.
409 | 74.118
410 | 74.461 | To quote this data, please indicate that the data source is from LBTEK.
411 | 74.552
412 | 74.811
413 | 75.037
414 | 75.24
415 | 75.366 | LBTEK Mall：www.lbtek.com
416 | 75.762 | Tel：0731-84165699
417 | 75.881 | LBTEK Technical Support E-mail：service@lbtek.com
418 | 76.193
419 | 76.734
420 | 77.03
421 | 77.166
422 | 77.244
423 | 77.484
424 | 77.551
425 | 77.693
426 | 77.961
427 | 78.363
428 | 78.63
429 | 78.986
430 | 79.365
431 | 79.442
432 | 79.569
433 | 79.724
434 | 79.91
435 | 80.055
436 | 80.356
437 | 80.772
438 | 80.923
439 | 80.892
440 | 80.953
441 | 81.163
442 | 81.123
443 | 81.124
444 | 81.355
445 | 81.513
446 | 81.646
447 | 81.848
448 | 82.177
449 | 82.311
450 | 82.533
451 | 82.612
452 | 82.687
453 | 82.743
454 | 82.911
455 | 83.003
456 | 83.199
457 | 83.392
458 | 83.561
459 | 83.567
460 | 83.655
461 | 83.762
462 | 83.801
463 | 83.84
464 | 83.95
465 | 84.088
466 | 84.056
467 | 84.131
468 | 84.337
469 | 84.312
470 | 84.263
471 | 84.388
472 | 84.502
473 | 84.451
474 | 84.631
475 | 84.756
476 | 84.776
477 | 84.72
478 | 84.724
479 | 84.776
480 | 84.826
481 | 85.011
482 | 85.15
483 | 85.257
484 | 85.339
485 | 85.524
486 | 85.371
487 | 85.496
488 | 85.536
489 | 85.535
490 | 85.47
491 | 85.577
492 | 85.547
493 | 85.556
494 | 85.566
495 | 85.597
496 | 85.541
497 | 85.603
498 | 85.78
499 | 85.839
500 | 85.908
501 | 86.223
502 | 86.194
503 | 86.194
504 | 86.28
505 | 86.264
506 | 86.08
507 | 86.258
508 | 86.226
509 | 86.258
510 | 86.348
511 | 86.481
512 | 86.494
513 | 86.659
514 | 86.735
515 | 86.703
516 | 86.809
517 | 86.84
518 | 86.87
519 | 86.856
520 | 87.087
521 | 87.274
522 | 87.35
523 | 87.271
524 | 87.437
525 | 87.307
526 | 87.23
527 | 87.195
528 | 87.3
529 | 87.355
530 | 87.427
531 | 87.398
532 | 87.482
533 | 87.417
534 | 87.446
535 | 87.443
536 | 87.639
537 | 87.534
538 | 87.735
539 | 87.643
540 | 87.862
541 | 87.815
542 | 87.969
543 | 87.861
544 | 87.809
545 | 87.712
546 | 87.615
547 | 87.613
548 | 87.652
549 | 87.672
550 | 87.689
551 | 87.653
552 | 87.741
553 | 87.87
554 | 88.083
555 | 88.283
556 | 88.538
557 | 88.675
558 | 88.831
559 | 88.992
560 | 88.885
561 | 88.895
562 | 88.916
563 | 88.922
564 | 88.819
565 | 88.871
566 | 88.851
567 | 88.727
568 | 88.609
569 | 88.56
570 | 88.791
571 | 88.749
572 | 88.788
573 | 88.846
574 | 88.923
575 | 88.809
576 | 88.85
577 | 89.006
578 | 89.055
579 | 89.151
580 | 89.218
581 | 89.21
582 | 89.1
583 | 89.215
584 | 89.184
585 | 89.048
586 | 89.054
587 | 89.193
588 | 89.191
589 | 89.301
590 | 89.333
591 | 89.351
592 | 89.429
593 | 89.402
594 | 89.268
595 | 89.382
596 | 89.42
597 | 89.257
598 | 89.225
599 | 89.194
600 | 89.108
601 | 89.263
602 | 89.267
603 | 89.359
604 | 89.329
605 | 89.54
606 | 89.646
607 | 89.839
608 | 89.692
609 | 89.822
610 | 89.816
611 | 89.729
612 | 89.632
613 | 89.834
614 | 89.824
615 | 89.612
616 | 89.698
617 | 89.707
618 | 89.701
619 | 89.864
620 | 90.064
621 | 89.851
622 | 90.004
623 | 90.056
624 | 89.956
625 | 90.073
626 | 90.13
627 | 90.056
628 | 89.958
629 | 89.846
630 | 89.739
631 | 89.886
632 | 89.947
633 | 90.054
634 | 90.159
635 | 90.085
636 | 90.052
637 | 90.063
638 | 90.157
639 | 90.218
640 | 90.311
641 | 90.345
642 | 90.247
643 | 89.937
644 | 89.894
645 | 89.835
646 | 89.734
647 | 89.793
648 | 89.854
649 | 89.891
650 | 89.809
651 | 89.9
652 | 89.775
653 | 89.948
654 | 89.952
655 | 90.128
656 | 90.164
657 | 90.187
658 | 90.096
659 | 90.058
660 | 89.982
661 | 90.008
662 | 90.231
663 | 90.188
664 | 90.373
665 | 90.35
666 | 90.372
667 | 90.132
668 | 90.224
669 | 90.196
670 | 90.124
671 | 90.096
672 | 90.281
673 | 90.201
674 | 90.115
675 | 90.168
676 | 89.935
677 | 89.988
678 | 90.029
679 | 90.079
680 | 90.169
681 | 90.373
682 | 90.253
683 | 90.438
684 | 90.288
685 | 90.524
686 | 90.708
687 | 90.734
688 | 90.6
689 | 90.733
690 | 90.703
691 | 90.689
692 | 90.472
693 | 90.681
694 | 90.717
695 | 90.603
696 | 90.547
697 | 91.021
698 | 90.852
699 | 90.52
700 | 90.188
701 | 90.147
702 | 89.746
703 | 89.768
704 | 90.143
705 | 90.326
706 | 90.342
707 | 90.507
708 | 90.636
709 | 90.63
710 | 90.733
711 | 90.762
712 | 90.762
713 | 90.731
714 | 90.677
715 | 90.65
716 | 90.64
717 | 90.648
718 | 90.648
719 | 90.621
720 | 90.637
721 | 90.638
722 | 90.601
723 | 90.54
724 | 90.535
725 | 90.507
726 | 90.455
727 | 90.405
728 | 90.361
729 | 90.302
730 | 90.3
731 | 90.233
732 | 90.177
733 | 90.091
734 | 90.057
735 | 90.013
736 | 89.978
737 | 89.932
738 | 89.889
739 | 89.861
740 | 89.838
741 | 89.757
742 | 89.718
743 | 89.667
744 | 89.664
745 | 89.633
746 | 89.613
747 | 89.603
748 | 89.545
749 | 89.511
750 | 89.412
751 | 89.329
752 | 89.325
753 | 89.249
754 | 89.205
755 | 89.176
756 | 89.097
757 | 89.033
758 | 88.965
759 | 88.938
760 | 88.898
761 | 88.889
762 | 88.873
763 | 88.794
764 | 88.746
765 | 88.674
766 | 88.558
767 | 88.514
768 | 88.416
769 | 88.332
770 | 88.224
771 | 88.131
772 | 88.032
773 | 87.969
774 | 87.88
775 | 87.789
776 | 87.706
777 | 87.62
778 | 87.574
779 | 87.524
780 | 87.458
781 | 87.422
782 | 87.357
783 | 87.29
784 | 87.151
785 | 87.114
786 | 87.069
787 | 86.997
788 | 86.941
789 | 86.857
790 | 86.793
791 | 86.715
792 | 86.633
793 | 86.576
794 | 86.489
795 | 86.442
796 | 86.352
797 | 86.258
798 | 86.194
799 | 86.154
800 | 86.106
801 | 86.032
802 | 85.934
803 | 85.867
804 | 85.74
805 | 85.681
806 | 85.61
807 | 85.541
808 | 85.495
809 | 85.393
810 | 85.267
811 | 85.113
812 | 85.034
813 | 84.894
814 | 84.813
815 | 84.755
816 | 84.622
817 | 84.512
818 | 84.417
819 | 84.272
820 | 84.163
821 | 84.132
822 | 84.075
823 | 83.978
824 | 83.965
825 | 83.832
826 | 83.733
827 | 83.629
828 | 83.596
829 | 83.475
830 | 83.405
831 | 83.301
832 | 83.188
833 | 83.127
834 | 83.022
835 | 82.917
836 | 82.847
837 | 82.787
838 | 82.729
839 | 82.683
840 | 82.603
841 | 82.524
842 | 82.503
843 | 82.383
844 | 82.312
845 | 82.259
846 | 82.222
847 | 82.113
848 | 81.968
849 | 81.977
850 | 81.66
851 | 81.573
852 | 81.373
853 | 81.254
854 | 81.127
855 | 80.934
856 | 80.707
857 | 80.469
858 | 80.303
859 | 80.093
860 | 79.784
861 | 79.637
862 | 79.481
863 | 79.388
864 | 79.127
865 | 78.967
866 | 78.791
867 | 78.714
868 | 78.564
869 | 78.346
870 | 78.266
871 | 78.189
872 | 78.154
873 | 77.953
874 | 77.821
875 | 77.785
876 | 77.629
877 | 77.538
878 | 77.37
879 | 77.284
880 | 77.241
881 | 77.121
882 | 76.976
883 | 76.867
884 | 76.813
885 | 76.72
886 | 76.595
887 | 76.524
888 | 76.409
889 | 76.254
890 | 76.09
891 | 75.994
892 | 75.884
893 | 75.771
894 | 75.623
895 | 75.473
896 | 75.335
897 | 75.18
898 | 75.045
899 | 74.858
900 | 74.777
901 | 74.68
902 | 74.556
903 | 74.391
904 | 74.248
905 | 74.141
906 | 73.985
907 | 73.855
908 | 73.703
909 | 73.541
910 | 73.44
911 | 73.295
912 | 73.153
913 | 72.995
914 | 72.889
915 | 72.778
916 | 72.623
917 | 72.519
918 | 72.404
919 | 72.258
920 | 72.16
921 | 72.033
922 | 71.929
923 | 71.82
924 | 71.716
925 | 71.586
926 | 71.442
927 | 71.326
928 | 71.2
929 | 71.017
930 | 70.917
931 | 70.774
932 | 70.661
933 | 70.516
934 | 70.389
935 | 70.277
936 | 70.178
937 | 70.108
938 | 70.001
939 | 69.879
940 | 69.778
941 | 69.691
942 | 69.582
943 | 69.449
944 | 69.345
945 | 69.217
946 | 69.08
947 | 68.939
948 | 68.779
949 | 68.662
950 | 68.55
951 | 68.443
952 | 68.318
953 | 68.184
954 | 68.074
955 | 67.931
956 | 67.811
957 | 67.707
958 | 67.593
959 | 67.482
960 | 67.351
961 | 67.223
962 | 67.107
963 | 66.973
964 | 66.877
965 | 66.746
966 | 66.63
967 | 66.515
968 | 66.385
969 | 66.278
970 | 66.139
971 | 66.023
972 | 65.896
973 | 65.783
974 | 65.679
975 | 65.562
976 | 65.454
977 | 65.341
978 | 65.228
979 | 65.112
980 | 64.987
981 | 64.869
982 | 64.754
983 | 64.647
984 | 64.515
985 | 64.403
986 | 64.277
987 | 64.166
988 | 64.033
989 | 63.9
990 | 63.764
991 | 63.64
992 | 63.522
993 | 63.402
994 | 63.265
995 | 63.151
996 | 63.022
997 | 62.907
998 | 62.778
999 | 62.67
1000 | 62.561
1001 | 62.462
1002 | 62.345
1003 | 62.234
1004 | 62.111
1005 | 62.006
1006 | 61.904
1007 | 61.799
1008 | 61.691
1009 | 61.584
1010 | 61.48
1011 | 61.38
1012 | 61.273
1013 | 61.174
1014 | 61.098
1015 | 61.013
1016 | 60.937
1017 | 60.842
1018 | 60.752
1019 | 60.652
1020 | 60.578
1021 | 60.494
1022 | 60.407
1023 | 60.314
1024 | 60.229
1025 | 60.125
1026 | 60.031
1027 | 59.916
1028 | 59.808
1029 | 59.713
1030 | 59.617
1031 | 59.504
1032 | 59.395
1033 | 59.287
1034 | 59.186
1035 | 59.086
1036 | 58.974
1037 | 58.859
1038 | 58.756
1039 | 58.667
1040 | 58.557
1041 | 58.445
1042 | 58.345
1043 | 58.244
1044 | 58.139
1045 | 58.037
1046 | 57.932
1047 | 57.834
1048 | 57.735
1049 | 57.635
1050 | 57.524
1051 | 57.423
1052 | 57.321
1053 | 57.216
1054 | 57.117
1055 | 57.019
1056 | 56.918
1057 | 56.818
1058 | 56.717
1059 | 56.62
1060 | 56.529
1061 | 56.427
1062 | 56.324
1063 | 56.226
1064 | 56.117
1065 | 56.012
1066 | 55.915
1067 | 55.824
1068 | 55.729
1069 | 55.636
1070 | 55.543
1071 | 55.451
1072 | 55.366
1073 | 55.285
1074 | 55.202
1075 | 55.132
1076 | 55.058
1077 | 54.976
1078 | 54.899
1079 | 54.819
1080 | 54.737
1081 | 54.666
1082 | 54.58
1083 | 54.508
1084 | 54.422
1085 | 54.348
1086 | 54.275
1087 | 54.2
1088 | 54.131
1089 | 54.06
1090 | 53.975
1091 | 53.903
1092 | 53.823
1093 | 53.754
1094 | 53.679
1095 | 53.607
1096 | 53.537
1097 | 53.461
1098 | 53.374
1099 | 53.287
1100 | 53.197
1101 | 53.127
1102 | 53.055
1103 | 52.968
1104 | 52.896
1105 | 52.813
1106 | 52.743
1107 | 52.656
1108 | 52.572
1109 | 52.495
1110 | 52.415
1111 | 52.337
1112 | 52.248
1113 | 52.155
1114 | 52.079
1115 | 51.989
1116 | 51.908
1117 | 51.821
1118 | 51.739
1119 | 51.655
1120 | 51.572
1121 | 51.494
1122 | 51.409
1123 | 51.333
1124 | 51.259
1125 | 51.183
1126 | 51.105
1127 | 51.019
1128 | 50.934
1129 | 50.859
1130 | 50.778
1131 | 50.705
1132 | 50.629
1133 | 50.555
1134 | 50.482
1135 | 50.409
1136 | 50.33
1137 | 50.253
1138 | 50.188
1139 | 50.107
1140 | 50.028
1141 | 49.953
1142 | 49.879
1143 | 49.801
1144 | 49.732
1145 | 49.656
1146 | 49.583
1147 | 49.515
1148 | 49.445
1149 | 49.374
1150 | 49.309
1151 | 49.244
1152 | 49.177
1153 | 49.107
1154 | 49.038
1155 | 48.975
1156 | 48.909
1157 | 48.841
1158 | 48.778
1159 | 48.708
1160 | 48.646
1161 | 48.589
1162 | 48.528
1163 | 48.473
1164 | 48.416
1165 | 48.361
1166 | 48.293
1167 | 48.233
1168 | 48.18
1169 | 48.12
1170 | 48.072
1171 | 48.014
1172 | 47.965
1173 | 47.917
1174 | 47.851
1175 | 47.802
1176 | 47.745
1177 | 47.705
1178 | 47.65
1179 | 47.597
1180 | 47.541
1181 | 47.49
1182 | 47.44
1183 | 47.375
1184 | 47.313
1185 | 47.264
1186 | 47.21
1187 | 47.161
1188 | 47.094
1189 | 47.047
1190 | 46.993
1191 | 46.941
1192 | 46.881
1193 | 46.823
1194 | 46.778
1195 | 46.731
1196 | 46.678
1197 | 46.618
1198 | 46.562
1199 | 46.511
1200 | 46.458
1201 | 46.406
1202 | 46.355
1203 | 46.297
1204 | 46.245
1205 | 46.188
1206 | 46.136
1207 | 46.093
1208 | 46.05
1209 | 46
1210 | 45.953
1211 | 45.908
1212 | 45.853
1213 | 45.793
1214 | 45.75
1215 | 45.694
1216 | 45.638
1217 | 45.58
1218 | 45.52
1219 | 45.461
1220 | 45.408
1221 | 45.358
1222 | 45.295
1223 | 45.241
1224 | 45.192
1225 | 45.139
1226 | 45.09
1227 | 45.045
1228 | 44.989
1229 | 44.932
1230 | 44.876
1231 | 44.827
1232 | 44.772
1233 | 44.72
1234 | 44.67
1235 | 44.616
1236 | 44.563
1237 | 44.516
1238 | 44.461
1239 | 44.41
1240 | 44.359
1241 | 44.31
1242 | 44.255
1243 | 44.202
1244 | 44.158
1245 | 44.112
1246 | 44.069
1247 | 44.026
1248 | 43.976
1249 | 43.925
1250 | 43.887
1251 | 43.851
1252 | 43.811
1253 | 43.77
1254 | 43.732
1255 | 43.685
1256 | 43.644
1257 | 43.597
1258 | 43.547
1259 | 43.504
1260 | 43.476
1261 | 43.436
1262 | 43.398
1263 | 43.363
1264 | 43.331
1265 | 43.291
1266 | 43.258
1267 | 43.218
1268 | 43.192
1269 | 43.168
1270 | 43.14
1271 | 43.111
1272 | 43.086
1273 | 43.052
1274 | 43.029
1275 | 42.995
1276 | 42.967
1277 | 42.938
1278 | 42.912
1279 | 42.88
1280 | 42.858
1281 | 42.832
1282 | 42.794
1283 | 42.755
1284 | 42.727
1285 | 42.692
1286 | 42.66
1287 | 42.637
1288 | 42.612
1289 | 42.582
1290 | 42.558
1291 | 42.522
1292 | 42.486
1293 | 42.459
1294 | 42.431
1295 | 42.392
1296 | 42.358
1297 | 42.326
1298 | 42.299
1299 | 42.267
1300 | 42.236
1301 | 42.197
1302 | 42.166
1303 | 42.134
1304 | 42.106
1305 | 42.073
1306 | 42.05
1307 | 42.032
1308 | 42.004
1309 | 41.964
1310 | 41.933
1311 | 41.896
1312 | 41.859
1313 | 41.82
1314 | 41.79
1315 | 41.748
1316 | 41.721
1317 | 41.686
1318 | 41.642
1319 | 41.604
1320 | 41.565
1321 | 41.517
1322 | 41.48
1323 | 41.45
1324 | 41.408
1325 | 41.367
1326 | 41.331
1327 | 41.286
1328 | 41.241
1329 | 41.199
1330 | 41.165
1331 | 41.124
1332 | 41.091
1333 | 41.048
1334 | 41.015
1335 | 40.987
1336 | 40.948
1337 | 40.922
1338 | 40.891
1339 | 40.864
1340 | 40.824
1341 | 40.794
1342 | 40.759
1343 | 40.732
1344 | 40.704
1345 | 40.675
1346 | 40.643
1347 | 40.631
1348 | 40.592
1349 | 40.558
1350 | 40.531
1351 | 40.52
1352 | 40.492
1353 | 40.461
1354 | 40.434
1355 | 40.408
1356 | 40.374
1357 | 40.335
1358 | 40.296
1359 | 40.275
1360 | 40.25
1361 | 40.216
1362 | 40.18
1363 | 40.15
1364 | 40.129
1365 | 40.097
1366 | 40.072
1367 | 40.059
1368 | 40.046
1369 | 40.011
1370 | 39.979
1371 | 39.957
1372 | 39.937
1373 | 39.907
1374 | 39.891
1375 | 39.877
1376 | 39.849
1377 | 39.835
1378 | 39.807
1379 | 39.774
1380 | 39.752
1381 | 39.726
1382 | 39.698
1383 | 39.675
1384 | 39.658