## Sheet1
Wavelength | Transmission
（nm） | （%）
400 | 77.441
401 | 78.133
402 | 78.483
403 | 79.017 | LBTEK Objective
404 | 79.584
405 | 79.971 | PLNAPO20XSL
406 | 80.166
407 | 80.506 | This file indicates a typical data and there may be differences between product batches.
408 | 80.647 | If you have any questions, please contact LBTEK Technical Support.
409 | 80.808
410 | 81.059 | To quote this data, please indicate that the data source is from LBTEK.
411 | 81.404
412 | 81.771
413 | 81.994
414 | 82.189
415 | 82.401 | LBTEK Mall：www.lbtek.com
416 | 82.502 | Tel：0731-84165699
417 | 82.673 | LBTEK Technical Support E-mail：service@lbtek.com
418 | 82.935
419 | 83.123
420 | 83.254
421 | 83.323
422 | 83.538
423 | 83.708
424 | 83.939
425 | 84.196
426 | 84.525
427 | 84.581
428 | 84.824
429 | 85.09
430 | 85.222
431 | 85.511
432 | 85.756
433 | 85.828
434 | 85.973
435 | 86.237
436 | 86.551
437 | 86.691
438 | 87.111
439 | 87.277
440 | 87.538
441 | 87.568
442 | 87.691
443 | 87.668
444 | 87.815
445 | 87.957
446 | 87.14
447 | 87.272
448 | 87.442
449 | 87.541
450 | 87.415
451 | 87.432
452 | 87.648
453 | 87.686
454 | 87.788
455 | 87.979
456 | 88.19
457 | 88.356
458 | 88.606
459 | 88.773
460 | 88.941
461 | 89.046
462 | 89.144
463 | 89.315
464 | 89.381
465 | 89.5
466 | 89.744
467 | 89.95
468 | 90.09
469 | 90.443
470 | 90.597
471 | 90.643
472 | 90.802
473 | 90.93
474 | 90.004
475 | 90.258
476 | 90.421
477 | 90.503
478 | 90.6
479 | 90.785
480 | 90.896
481 | 91.022
482 | 91.144
483 | 91.301
484 | 91.262
485 | 91.336
486 | 91.415
487 | 91.376
488 | 91.407
489 | 91.35
490 | 91.405
491 | 91.419
492 | 91.359
493 | 91.251
494 | 91.306
495 | 91.197
496 | 91.193
497 | 91.222
498 | 91.194
499 | 91.205
500 | 91.199
501 | 91.279
502 | 91.341
503 | 91.544
504 | 91.56
505 | 91.752
506 | 91.656
507 | 91.784
508 | 91.707
509 | 91.937
510 | 92.062
511 | 92.223
512 | 92.138
513 | 92.316
514 | 92.297
515 | 92.164
516 | 92.265
517 | 92.53
518 | 92.575
519 | 92.614
520 | 92.691
521 | 92.695
522 | 92.713
523 | 92.731
524 | 92.793
525 | 92.845
526 | 92.689
527 | 92.742
528 | 92.837
529 | 92.765
530 | 92.775
531 | 92.897
532 | 92.945
533 | 93.104
534 | 93.237
535 | 93.204
536 | 93.277
537 | 93.235
538 | 93.06
539 | 93.031
540 | 93.118
541 | 93.145
542 | 93.169
543 | 93.133
544 | 93.061
545 | 93.011
546 | 92.774
547 | 92.553
548 | 92.542
549 | 92.576
550 | 92.612
551 | 92.725
552 | 92.783
553 | 92.867
554 | 92.905
555 | 92.964
556 | 92.132
557 | 92.171
558 | 92.232
559 | 92.292
560 | 92.248
561 | 92.171
562 | 92.326
563 | 92.26
564 | 92.371
565 | 92.518
566 | 92.651
567 | 92.781
568 | 92.942
569 | 92.018
570 | 92.003
571 | 92.08
572 | 92.277
573 | 91.391
574 | 91.521
575 | 91.726
576 | 91.834
577 | 91.808
578 | 91.822
579 | 91.83
580 | 91.796
581 | 91.939
582 | 91.782
583 | 91.934
584 | 91.95
585 | 92.175
586 | 92.092
587 | 92.18
588 | 91.915
589 | 92.023
590 | 91.995
591 | 92.149
592 | 92.338
593 | 92.685
594 | 92.648
595 | 92.563
596 | 92.626
597 | 92.759
598 | 92.646
599 | 92.726
600 | 92.827
601 | 92.757
602 | 92.649
603 | 92.7
604 | 92.575
605 | 92.489
606 | 92.481
607 | 92.429
608 | 92.512
609 | 92.598
610 | 92.693
611 | 92.728
612 | 92.869
613 | 92.809
614 | 92.967
615 | 92.919
616 | 92.878
617 | 92.608
618 | 92.576
619 | 92.38
620 | 92.269
621 | 92.267
622 | 92.479
623 | 92.223
624 | 92.268
625 | 92.304
626 | 92.205
627 | 91.98
628 | 92.082
629 | 92.107
630 | 91.991
631 | 91.867
632 | 92.167
633 | 92.456
634 | 92.394
635 | 92.538
636 | 92.62
637 | 92.458
638 | 92.275
639 | 92.122
640 | 92.165
641 | 92.387
642 | 92.501
643 | 92.463
644 | 92.694
645 | 92.741
646 | 92.414
647 | 92.398
648 | 92.196
649 | 92.156
650 | 92.037
651 | 92.047
652 | 92.034
653 | 92.202
654 | 91.948
655 | 91.836
656 | 92.012
657 | 91.807
658 | 91.797
659 | 91.972
660 | 92.092
661 | 91.968
662 | 92.016
663 | 91.906
664 | 91.835
665 | 91.659
666 | 91.738
667 | 91.516
668 | 91.441
669 | 91.288
670 | 91.045
671 | 92.702
672 | 92.726
673 | 92.622
674 | 92.221
675 | 92.211
676 | 92.114
677 | 91.922
678 | 91.553
679 | 91.514
680 | 91.42
681 | 91.456
682 | 91.198
683 | 91.185
684 | 91.145
685 | 90.917
686 | 90.827
687 | 90.755
688 | 90.72
689 | 90.492
690 | 90.301
691 | 89.848
692 | 89.787
693 | 89.558
694 | 89.472
695 | 89.091
696 | 88.891
697 | 88.507
698 | 88.123
699 | 87.897
700 | 88.95384
701 | 88.70357
702 | 88.64708
703 | 89.29308
704 | 89.50394
705 | 89.86865
706 | 89.8172
707 | 89.1501
708 | 89.66477
709 | 89.39165
710 | 88.52992
711 | 88.35353
712 | 89.01436
713 | 87.96157
714 | 88.21051
715 | 88.33382
716 | 87.73374
717 | 87.55762
718 | 87.08376
719 | 87.19887
720 | 86.89772
721 | 86.49442
722 | 87.1404
723 | 86.17725
724 | 86.25435
725 | 85.83253
726 | 86.14856
727 | 86.41813
728 | 85.2745
729 | 85.16414
730 | 85.48842
731 | 85.06303
732 | 85.49501
733 | 85.28306
734 | 84.77944
735 | 84.14925
736 | 83.99687
737 | 84.43474
738 | 84.11878
739 | 84.06154
740 | 84.11495
741 | 83.50682
742 | 83.925
743 | 83.58614
744 | 83.42961
745 | 83.43506
746 | 83.49317
747 | 82.5603
748 | 82.52646
749 | 82.42787
750 | 82.73972
751 | 82.09419
752 | 81.94525
753 | 81.20953
754 | 81.18338
755 | 81.2089
756 | 80.48448
757 | 80.68497
758 | 80.08633
759 | 80.18163
760 | 79.42049
761 | 79.73926
762 | 78.89545
763 | 78.63436
764 | 78.86646
765 | 78.46326
766 | 78.05957
767 | 77.49603
768 | 78.07271
769 | 77.59413
770 | 76.87443
771 | 77.43923
772 | 77.10092
773 | 77.00235
774 | 76.02315
775 | 76.28678
776 | 76.1868
777 | 76.18096
778 | 75.9089
779 | 75.65148
780 | 75.33466
781 | 75.47284
782 | 74.90156
783 | 74.43124
784 | 73.95248
785 | 74.15608
786 | 73.69909
787 | 74.13077
788 | 73.39968
789 | 73.0001
790 | 72.76785
791 | 72.29415
792 | 72.39172
793 | 72.38201
794 | 71.48
795 | 71.3531
796 | 71.45843
797 | 71.20019
798 | 71.25935
799 | 70.37925
800 | 70.74022
801 | 69.91512
802 | 69.46546
803 | 69.24787
804 | 69.87978
805 | 68.79711
806 | 68.9222
807 | 68.32452
808 | 68.33767
809 | 68.12891
810 | 68.03092
811 | 67.229
812 | 67.27785
813 | 67.46358
814 | 66.67307
815 | 67.02126
816 | 66.23393
817 | 66.7054
818 | 66.09502
819 | 65.59613
820 | 66.07618
821 | 64.91001
822 | 65.67194
823 | 65.25365
824 | 65.07062
825 | 64.53014
826 | 64.39854
827 | 64.38573
828 | 64.37932
829 | 64.44227
830 | 63.69702
831 | 63.62131
832 | 63.17929
833 | 63.0098
834 | 63.64067
835 | 63.52219
836 | 62.67834
837 | 63.05585
838 | 62.14703
839 | 62.64911
840 | 62.16671
841 | 61.71835
842 | 62.07345
843 | 61.28642
844 | 60.9196
845 | 61.31573
846 | 60.7881
847 | 60.57993
848 | 60.16862
849 | 60.45595
850 | 59.82631
851 | 59.84642
852 | 59.78401
853 | 59.67237
854 | 59.58981
855 | 58.80225
856 | 58.99397
857 | 58.94101
858 | 58.70642
859 | 58.28281
860 | 58.21923
861 | 58.45226
862 | 58.4154
863 | 58.10696
864 | 57.91663
865 | 57.60661
866 | 56.67302
867 | 56.56308
868 | 56.00467
869 | 55.9539
870 | 55.32733
871 | 54.80205
872 | 55.03524
873 | 54.17523
874 | 54.40884
875 | 53.18625
876 | 53.9431
877 | 52.98961
878 | 53.27814
879 | 52.65016
880 | 53.10957
881 | 52.79783
882 | 52.5583
883 | 52.53338
884 | 51.7578
885 | 51.86237
886 | 52.15832
887 | 51.97365
888 | 51.07574
889 | 51.45659
890 | 50.70449
891 | 51.1187
892 | 50.93181
893 | 50.44475
894 | 50.66316
895 | 50.92523
896 | 49.83532
897 | 50.34708
898 | 50.02104
899 | 49.37169
900 | 49.09966
901 | 49.00186
902 | 49.55111
903 | 48.85074
904 | 48.38624
905 | 48.54047
906 | 48.05433
907 | 48.5744
908 | 48.03185
909 | 47.7488
910 | 48.11899
911 | 47.79941
912 | 47.66615
913 | 47.29005
914 | 47.35426
915 | 47.27405
916 | 46.21948
917 | 46.51741
918 | 46.44157
919 | 45.88565
920 | 46.08914
921 | 45.47551
922 | 46.11954
923 | 46.01507
924 | 45.83806
925 | 45.56777
926 | 44.91267
927 | 45.28901
928 | 45.24944
929 | 44.3291
930 | 44.26259
931 | 44.47032
932 | 44.81971
933 | 43.76736
934 | 44.26859
935 | 44.13042
936 | 43.67933
937 | 43.84327
938 | 44.09378
939 | 43.06946
940 | 43.57617
941 | 43.38784
942 | 43.33444
943 | 42.66958
944 | 43.28708
945 | 42.5396
946 | 42.2328
947 | 42.48677
948 | 42.79641
949 | 42.03736
950 | 41.92263
951 | 42.08454
952 | 42.53751
953 | 41.53783
954 | 41.61029
955 | 42.22681
956 | 42.02577
957 | 41.65731
958 | 41.78704
959 | 41.05462
960 | 41.30771
961 | 41.09063
962 | 40.79269
963 | 40.6484
964 | 40.33596
965 | 40.10399
966 | 40.22879
967 | 40.44604
968 | 40.16606
969 | 39.56496
970 | 39.6579
971 | 40.23087
972 | 39.59435
973 | 39.62249
974 | 39.60623
975 | 39.56678
976 | 39.44908
977 | 39.0815
978 | 38.70571
979 | 38.65633
980 | 38.42335
981 | 38.50515
982 | 38.8478
983 | 37.85414
984 | 37.82351
985 | 38.10147
986 | 38.20978
987 | 37.46501
988 | 37.2717
989 | 37.17073
990 | 37.86962
991 | 37.31687
992 | 36.92668
993 | 36.87258
994 | 37.56281
995 | 37.03049
996 | 37.34643
997 | 37.28463
998 | 37.19411
999 | 36.77556
1000 | 37.02811