## Sheet1
Wavelength | Transmission
（nm） | （%）
400 | 79.329
405 | 80.982
410 | 82.427
415 | 83.59 | LBTEK Objective
420 | 83.952
425 | 84.286 | PLNAPO50XSL
430 | 84.55
435 | 84.654 | This file indicates a typical data and there may be differences between product batches.
440 | 85.175 | If you have any questions, please contact LBTEK Technical Support.
445 | 85.473
450 | 85.878 | To quote this data, please indicate that the data source is from LBTEK.
455 | 86.361
460 | 86.596
465 | 86.879
470 | 87.147
475 | 87.032 | LBTEK Mall：www.lbtek.com
480 | 87.315 | Tel：0731-84165699
485 | 87.508 | LBTEK Technical Support E-mail：service@lbtek.com
490 | 87.3
495 | 87.549
500 | 87.669
505 | 87.534
510 | 87.511
515 | 87.313
520 | 87.362
525 | 87.367
530 | 87.188
535 | 87.699
540 | 87.477
545 | 87.289
550 | 87.65
555 | 87.725
560 | 88.117
565 | 88.019
570 | 87.914
575 | 87.874
580 | 88.072
585 | 88.324
590 | 88.546
595 | 88.967
600 | 89.232
605 | 89.342
610 | 89.56
615 | 88.837
620 | 89.102
625 | 89.51
630 | 89.207
635 | 89.228
640 | 88.496
645 | 88.769
650 | 88.806
655 | 88.363
660 | 88.355
665 | 88.029
670 | 86.952
675 | 86.549
680 | 85.981
685 | 84.921
690 | 84.45
695 | 83.437
700 | 82.314
705 | 81.555
710 | 80.504
715 | 80.191
720 | 78.292
725 | 76.934
730 | 75.923
735 | 74.94
740 | 73.878
745 | 72.691
750 | 71.513
755 | 70.287
760 | 69.021
765 | 67.867
770 | 66.724
775 | 65.447
780 | 64.216
785 | 63.009
790 | 61.805
795 | 60.66
800 | 59.647