## Sheet1
Wavelength | Transmission
（nm） | （%）
400 | 92.793
401 | 92.915
402 | 92.887
403 | 92.938 | LBTEK Objective
404 | 92.676
405 | 92.797 | PLNAPO5X
406 | 92.872
407 | 92.876 | This file indicates a typical data and there may be differences between product batches.
408 | 92.938 | If you have any questions, please contact LBTEK Technical Support.
409 | 93.073
410 | 93.06 | To quote this data, please indicate that the data source is from LBTEK.
411 | 93.089
412 | 93.073
413 | 93.115
414 | 93.2
415 | 93.155 | LBTEK Mall：www.lbtek.com
416 | 93.066 | Tel：0731-84165699
417 | 92.995 | LBTEK Technical Support E-mail：service@lbtek.com
418 | 93.01
419 | 92.998
420 | 93.237
421 | 93.264
422 | 93.321
423 | 93.19
424 | 93.195
425 | 93.193
426 | 93.097
427 | 93.044
428 | 93.052
429 | 93.021
430 | 93.022
431 | 93.059
432 | 93.139
433 | 93.329
434 | 93.444
435 | 93.502
436 | 93.423
437 | 93.472
438 | 93.337
439 | 93.321
440 | 93.314
441 | 93.327
442 | 93.348
443 | 93.554
444 | 93.593
445 | 93.632
446 | 93.688
447 | 93.659
448 | 93.649
449 | 93.698
450 | 93.839
451 | 93.886
452 | 93.951
453 | 94.018
454 | 93.993
455 | 94.011
456 | 94.123
457 | 94.145
458 | 94.165
459 | 94.24
460 | 94.255
461 | 94.254
462 | 94.249
463 | 94.305
464 | 94.255
465 | 94.282
466 | 94.373
467 | 94.432
468 | 94.523
469 | 94.517
470 | 94.534
471 | 94.489
472 | 94.524
473 | 94.587
474 | 94.815
475 | 94.81
476 | 94.894
477 | 94.889
478 | 94.806
479 | 94.823
480 | 94.899
481 | 94.997
482 | 95.237
483 | 95.344
484 | 95.479
485 | 95.552
486 | 95.583
487 | 95.606
488 | 95.702
489 | 95.686
490 | 95.611
491 | 95.578
492 | 95.654
493 | 95.66
494 | 95.702
495 | 95.922
496 | 95.634
497 | 95.459
498 | 95.55
499 | 95.473
500 | 95.539
501 | 95.786
502 | 96.009
503 | 96.223
504 | 96.304
505 | 96.303
506 | 96.179
507 | 96.048
508 | 95.945
509 | 95.893
510 | 95.974
511 | 95.941
512 | 95.999
513 | 96.065
514 | 95.977
515 | 96.058
516 | 96.235
517 | 96.217
518 | 96.412
519 | 96.48
520 | 96.506
521 | 96.412
522 | 96.4
523 | 96.445
524 | 96.562
525 | 96.594
526 | 96.619
527 | 96.588
528 | 96.584
529 | 96.617
530 | 96.668
531 | 96.634
532 | 96.681
533 | 96.763
534 | 96.678
535 | 96.716
536 | 96.834
537 | 96.855
538 | 96.975
539 | 96.964
540 | 97.064
541 | 97.012
542 | 96.978
543 | 96.947
544 | 97.004
545 | 96.901
546 | 96.973
547 | 97.065
548 | 97.065
549 | 97.079
550 | 97.057
551 | 97.012
552 | 97.095
553 | 97.074
554 | 97.151
555 | 97.201
556 | 97.271
557 | 97.219
558 | 97.361
559 | 97.372
560 | 97.53
561 | 97.678
562 | 97.749
563 | 97.643
564 | 97.567
565 | 97.497
566 | 97.4
567 | 97.508
568 | 97.621
569 | 97.77
570 | 97.802
571 | 97.766
572 | 97.786
573 | 97.884
574 | 97.977
575 | 98.068
576 | 98.046
577 | 98.088
578 | 98.095
579 | 98.015
580 | 98.017
581 | 98.039
582 | 98.121
583 | 98.037
584 | 98.044
585 | 98.041
586 | 97.917
587 | 97.773
588 | 97.896
589 | 97.724
590 | 97.601
591 | 97.826
592 | 97.946
593 | 97.975
594 | 98.154
595 | 97.973
596 | 97.933
597 | 97.95
598 | 98.075
599 | 98.072
600 | 98.103
601 | 98.203
602 | 98.175
603 | 98.01
604 | 97.909
605 | 97.722
606 | 97.56
607 | 97.68
608 | 97.839
609 | 97.762
610 | 97.654
611 | 97.711
612 | 97.585
613 | 97.447
614 | 97.787
615 | 97.706
616 | 97.62
617 | 97.577
618 | 97.601
619 | 97.716
620 | 97.859
621 | 97.822
622 | 97.875
623 | 97.961
624 | 97.592
625 | 97.531
626 | 97.399
627 | 97.401
628 | 97.109
629 | 97.003
630 | 97.914
631 | 97.921
632 | 97.924
633 | 97.747
634 | 97.654
635 | 97.417
636 | 97.264
637 | 97.184
638 | 97.285
639 | 97.357
640 | 97.376
641 | 97.371
642 | 97.2
643 | 97.13
644 | 97.197
645 | 98.157
646 | 98.043
647 | 97.937
648 | 97.689
649 | 97.448
650 | 97.254
651 | 97.187
652 | 97.23
653 | 97.454
654 | 97.339
655 | 97.223
656 | 97.002
657 | 96.899
658 | 96.75
659 | 96.628
660 | 96.541
661 | 96.247
662 | 95.987
663 | 95.758
664 | 95.532
665 | 95.361
666 | 95.234
667 | 95.163
668 | 95.166
669 | 95.194
670 | 95.255
671 | 95.154
672 | 94.97
673 | 94.826
674 | 94.526
675 | 94.337
676 | 94.297
677 | 94.108
678 | 93.916
679 | 93.725
680 | 93.731
681 | 93.519
682 | 93.551
683 | 93.63
684 | 93.448
685 | 93.147
686 | 92.528
687 | 92.282
688 | 91.811
689 | 91.58
690 | 91.634
691 | 91.655
692 | 91.904
693 | 91.881
694 | 91.976
695 | 91.648
696 | 91.362
697 | 91.084
698 | 90.826
699 | 90.58
700 | 90.384
701 | 90.176
702 | 89.942
703 | 89.781
704 | 89.598
705 | 89.432
706 | 89.279
707 | 89.138
708 | 89.002
709 | 88.847
710 | 88.71
711 | 88.503
712 | 88.323
713 | 88.142
714 | 87.95
715 | 87.762
716 | 87.553
717 | 87.349
718 | 87.143
719 | 86.925
720 | 86.7
721 | 86.483
722 | 86.287
723 | 86.111
724 | 85.945
725 | 85.781
726 | 85.593
727 | 85.41
728 | 85.232
729 | 85.079
730 | 84.912
731 | 84.746
732 | 84.61
733 | 84.429
734 | 84.247
735 | 84.064
736 | 83.861
737 | 83.689
738 | 83.515
739 | 83.289
740 | 83.108
741 | 82.906
742 | 82.727
743 | 82.55
744 | 82.364
745 | 82.157
746 | 81.948
747 | 81.79
748 | 81.606
749 | 81.429
750 | 81.241
751 | 81.04
752 | 80.862
753 | 80.645
754 | 80.423
755 | 80.245
756 | 80.045
757 | 79.859
758 | 79.667
759 | 79.491
760 | 79.294
761 | 79.086
762 | 78.914
763 | 78.703
764 | 78.496
765 | 78.299
766 | 78.147
767 | 77.952
768 | 77.75
769 | 77.548
770 | 77.341
771 | 77.166
772 | 76.983
773 | 76.81
774 | 76.686
775 | 76.576
776 | 76.436
777 | 76.316
778 | 76.191
779 | 76.066
780 | 75.941
781 | 75.816
782 | 75.691
783 | 75.566
784 | 75.441
785 | 75.316
786 | 75.191
787 | 75.066
788 | 74.941
789 | 74.816
790 | 74.691
791 | 74.566
792 | 74.441
793 | 74.316
794 | 74.191
795 | 74.066
796 | 73.941
797 | 73.816
798 | 73.691
799 | 73.566
800 | 73.441