## Sheet1
Wavelength | Ts-Tp | Rs-Rp
(nm) | (%) | (%)
1100 | 17.80476 | 17.65238
1101 | 17.79835 | 17.66991
1102 | 17.757 | 17.65163
1103 | 17.75545 | 17.66204 | Non-Polarized Plate Beamsplitter R:T=10:90, UVFS, A Coating: 1100 nm-1650 nm This file indicates a typical data and there may be differences between product batches. If you have any questions, please contact LBTEK Technical Support. To quote this data, please indicate that the data source is from LBTEK.
1104 | 17.78817 | 17.67262
1105 | 17.75233 | 17.62996
1106 | 17.76382 | 17.63662
1107 | 17.7473 | 17.65501
1108 | 17.7719 | 17.64233
1109 | 17.73355 | 17.64944
1110 | 17.71833 | 17.63233
1111 | 17.74448 | 17.6206
1112 | 17.74147 | 17.62343 | LBTEK Mall：www.lbtek.com Tel：0731-84165699 LBTEK Technical Support E-mail：service@lbtek.com
1113 | 17.75963 | 17.62947
1114 | 17.72886 | 17.62233
1115 | 17.75061 | 17.59512
1116 | 17.73457 | 17.60151
1117 | 17.71087 | 17.60403
1118 | 17.71116 | 17.59623
1119 | 17.706 | 17.60783
1120 | 17.71725 | 17.58177
1121 | 17.65668 | 17.5901
1122 | 17.68782 | 17.58024
1123 | 17.66156 | 17.58509
1124 | 17.67274 | 17.56987
1125 | 17.67333 | 17.56567
1126 | 17.68066 | 17.58355
1127 | 17.68466 | 17.5459
1128 | 17.6565 | 17.56186
1129 | 17.65836 | 17.55552
1130 | 17.64408 | 17.55651
1131 | 17.64773 | 17.52535
1132 | 17.66451 | 17.53983
1133 | 17.61914 | 17.52473
1134 | 17.64187 | 17.54878
1135 | 17.61475 | 17.54827
1136 | 17.67683 | 17.50618
1137 | 17.66725 | 17.5077
1138 | 17.64159 | 17.51036
1139 | 17.59429 | 17.50219
1140 | 17.62159 | 17.49038
1141 | 17.6618 | 17.47981
1142 | 17.65061 | 17.5041
1143 | 17.62444 | 17.47405
1144 | 17.56378 | 17.47081
1145 | 17.58065 | 17.48632
1146 | 17.56815 | 17.48658
1147 | 17.5967 | 17.46808
1148 | 17.58877 | 17.47615
1149 | 17.57161 | 17.4672
1150 | 17.59219 | 17.45848
1151 | 17.59381 | 17.45104
1152 | 17.54821 | 17.43086
1153 | 17.54804 | 17.44101
1154 | 17.55394 | 17.44964
1155 | 17.59528 | 17.41604
1156 | 17.56154 | 17.42632
1157 | 17.57844 | 17.4132
1158 | 17.55813 | 17.39849
1159 | 17.56148 | 17.41636
1160 | 17.58184 | 17.40157
1161 | 17.55164 | 17.40067
1162 | 17.48953 | 17.42338
1163 | 17.53621 | 17.39549
1164 | 17.54877 | 17.40854
1165 | 17.58194 | 17.37571
1166 | 17.48497 | 17.38483
1167 | 17.49982 | 17.37398
1168 | 17.48954 | 17.37851
1169 | 17.51891 | 17.3938
1170 | 17.50952 | 17.37769
1171 | 17.487 | 17.36374
1172 | 17.51412 | 17.37917
1173 | 17.51865 | 17.36041
1174 | 17.49762 | 17.34246
1175 | 17.45523 | 17.35418
1176 | 17.48672 | 17.33431
1177 | 17.50145 | 17.34231
1178 | 17.52829 | 17.31389
1179 | 17.43091 | 17.31448
1180 | 17.43683 | 17.30976
1181 | 17.31117 | 17.2008
1182 | 17.34537 | 17.19759
1183 | 17.34248 | 17.17223
1184 | 17.34222 | 17.18288
1185 | 17.33277 | 17.18815
1186 | 17.33709 | 17.16999
1187 | 17.31414 | 17.1584
1188 | 17.28908 | 17.17244
1189 | 17.31113 | 17.15367
1190 | 17.33566 | 17.16333
1191 | 17.27322 | 17.1748
1192 | 17.28942 | 17.13952
1193 | 17.28291 | 17.15232
1194 | 17.27557 | 17.15591
1195 | 17.25525 | 17.15492
1196 | 17.24762 | 17.14599
1197 | 17.2684 | 17.13583
1198 | 17.30208 | 17.13332
1199 | 17.25306 | 17.12919
1200 | 17.23349 | 17.13118
1201 | 17.24043 | 17.115
1202 | 17.24837 | 17.13158
1203 | 17.25997 | 17.1137
1204 | 17.24201 | 17.10534
1205 | 17.21499 | 17.10163
1206 | 17.25682 | 17.07934
1207 | 17.24957 | 17.10235
1208 | 17.28242 | 17.10558
1209 | 17.2745 | 17.08207
1210 | 17.23704 | 17.09593
1211 | 17.20566 | 17.0911
1212 | 17.14675 | 17.08262
1213 | 17.1665 | 17.08295
1214 | 17.1667 | 17.05636
1215 | 17.21323 | 17.07021
1216 | 17.16782 | 17.06187
1217 | 17.15025 | 17.0645
1218 | 17.14831 | 17.04991
1219 | 17.11997 | 17.07404
1220 | 17.15649 | 17.04426
1221 | 17.12931 | 17.05876
1222 | 17.13624 | 17.03421
1223 | 17.15858 | 17.02395
1224 | 17.15693 | 17.0384
1225 | 17.14113 | 17.03522
1226 | 17.15062 | 17.03892
1227 | 17.15453 | 17.01426
1228 | 17.16049 | 17.00749
1229 | 17.16882 | 17.04215
1230 | 17.1463 | 16.99608
1231 | 17.17572 | 17.01421
1232 | 17.11083 | 17.00742
1233 | 17.1069 | 17.02303
1234 | 17.11553 | 16.96096
1235 | 17.13753 | 16.98495
1236 | 17.1155 | 16.97499
1237 | 17.10626 | 16.96584
1238 | 17.10029 | 16.97893
1239 | 17.05825 | 16.97577
1240 | 17.09741 | 16.963
1241 | 17.06398 | 16.95492
1242 | 17.08079 | 16.94578
1243 | 17.10934 | 16.94027
1244 | 17.06761 | 16.94741
1245 | 17.02775 | 16.92363
1246 | 17.05423 | 16.93697
1247 | 17.07479 | 16.92995
1248 | 17.09456 | 16.9206
1249 | 17.04695 | 16.92338
1250 | 17.04974 | 16.92585
1251 | 17.03185 | 16.93937
1252 | 17.03918 | 16.92565
1253 | 17.04286 | 16.91148
1254 | 17.04933 | 16.88398
1255 | 17.0368 | 16.8986
1256 | 17.08014 | 16.88701
1257 | 17.05037 | 16.90526
1258 | 17.0298 | 16.89361
1259 | 17.01616 | 16.88455
1260 | 16.977 | 16.89982
1261 | 16.98438 | 16.88042
1262 | 16.99792 | 16.87935
1263 | 16.97902 | 16.87328
1264 | 17.00496 | 16.88616
1265 | 17.02009 | 16.87458
1266 | 16.99317 | 16.87639
1267 | 16.9794 | 16.87228
1268 | 16.92973 | 16.87482
1269 | 16.9487 | 16.86547
1270 | 16.95249 | 16.84416
1271 | 16.93008 | 16.86608
1272 | 16.93373 | 16.85918
1273 | 16.98813 | 16.84318
1274 | 16.94996 | 16.83774
1275 | 16.94763 | 16.81714
1276 | 16.96007 | 16.83507
1277 | 16.93145 | 16.84687
1278 | 16.96559 | 16.85286
1279 | 16.94126 | 16.8213
1280 | 16.95956 | 16.81691
1281 | 16.93039 | 16.80298
1282 | 16.9423 | 16.80659
1283 | 16.89623 | 16.80165
1284 | 16.9582 | 16.81544
1285 | 16.93867 | 16.77892
1286 | 16.90905 | 16.79361
1287 | 16.91422 | 16.79442
1288 | 16.9277 | 16.78886
1289 | 16.90718 | 16.80127
1290 | 16.93754 | 16.79229
1291 | 16.8744 | 16.78715
1292 | 16.88209 | 16.76388
1293 | 16.86955 | 16.78504
1294 | 16.89129 | 16.76591
1295 | 16.89784 | 16.75509
1296 | 16.87802 | 16.76692
1297 | 16.88302 | 16.75007
1298 | 16.89052 | 16.7446
1299 | 16.84035 | 16.74216
1300 | 16.8103 | 16.75462
1301 | 16.823 | 16.73371
1302 | 16.83554 | 16.73885
1303 | 16.85215 | 16.7255
1304 | 16.87729 | 16.72739
1305 | 16.79245 | 16.70534
1306 | 16.81344 | 16.69537
1307 | 16.83268 | 16.70786
1308 | 16.7926 | 16.70999
1309 | 16.83295 | 16.68801
1310 | 16.83998 | 16.70426
1311 | 16.84713 | 16.6922
1312 | 16.82711 | 16.68696
1313 | 16.81668 | 16.69164
1314 | 16.81992 | 16.66431
1315 | 16.81801 | 16.67347
1316 | 16.77369 | 16.67429
1317 | 16.78464 | 16.66351
1318 | 16.81977 | 16.66964
1319 | 16.82206 | 16.63207
1320 | 16.76249 | 16.66766
1321 | 16.799 | 16.66036
1322 | 16.7823 | 16.66062
1323 | 16.78962 | 16.64131
1324 | 16.81961 | 16.63661
1325 | 16.82386 | 16.65433
1326 | 16.81829 | 16.65926
1327 | 16.73332 | 16.64391
1328 | 16.7675 | 16.63002
1329 | 16.78782 | 16.62554
1330 | 16.75345 | 16.62098
1331 | 16.75574 | 16.62181
1332 | 16.76844 | 16.63341
1333 | 16.77733 | 16.60788
1334 | 16.73941 | 16.6067
1335 | 16.72074 | 16.59834
1336 | 16.71047 | 16.59005
1337 | 16.73888 | 16.58921
1338 | 16.73728 | 16.57963
1339 | 16.72929 | 16.59231
1340 | 16.69933 | 16.58716
1341 | 16.70081 | 16.57548
1342 | 16.68503 | 16.56326
1343 | 16.70781 | 16.56815
1344 | 16.66997 | 16.56257
1345 | 16.63312 | 16.54958
1346 | 16.70307 | 16.55308
1347 | 16.66988 | 16.55681
1348 | 16.67665 | 16.56293
1349 | 16.69158 | 16.55206
1350 | 16.6051 | 16.53028
1351 | 16.63121 | 16.53253
1352 | 16.62533 | 16.5581
1353 | 16.638 | 16.51624
1354 | 16.64079 | 16.53106
1355 | 16.6302 | 16.52857
1356 | 16.62855 | 16.50537
1357 | 16.59293 | 16.51508
1358 | 16.67779 | 16.52422
1359 | 16.61032 | 16.51923
1360 | 16.63583 | 16.51674
1361 | 16.59149 | 16.49417
1362 | 16.64676 | 16.50074
1363 | 16.5814 | 16.48568
1364 | 16.59292 | 16.48115
1365 | 16.59887 | 16.46248
1366 | 16.60633 | 16.48158
1367 | 16.61507 | 16.44877
1368 | 16.54806 | 16.46069
1369 | 16.5538 | 16.44677
1370 | 16.56532 | 16.43361
1371 | 16.5217 | 16.40681
1372 | 16.54311 | 16.38063
1373 | 16.61143 | 16.46898
1374 | 16.54509 | 16.48219
1375 | 16.55445 | 16.46441
1376 | 16.56556 | 16.4682
1377 | 16.52268 | 16.43602
1378 | 16.61357 | 16.50858
1379 | 16.54517 | 16.51088
1380 | 16.55348 | 16.49957
1381 | 16.56226 | 16.47976
1382 | 16.44943 | 16.29421
1383 | 16.43826 | 16.27649
1384 | 16.36209 | 16.27205
1385 | 16.38254 | 16.2805
1386 | 16.41826 | 16.28718
1387 | 16.39486 | 16.28795
1388 | 16.4163 | 16.26678
1389 | 16.38095 | 16.28207
1390 | 16.41549 | 16.27667
1391 | 16.39028 | 16.28466
1392 | 16.38074 | 16.2829
1393 | 16.40027 | 16.28878
1394 | 16.41365 | 16.28071
1395 | 16.38981 | 16.28348
1396 | 16.40199 | 16.27182
1397 | 16.41965 | 16.28713
1398 | 16.39515 | 16.28794
1399 | 16.41673 | 16.2677
1400 | 16.38279 | 16.28193
1401 | 16.41723 | 16.27611
1402 | 16.39065 | 16.28459
1403 | 16.38797 | 16.28375
1404 | 16.43519 | 16.27613
1405 | 16.43825 | 16.27642
1406 | 16.36798 | 16.2718
1407 | 16.38639 | 16.28132
1408 | 16.41808 | 16.28718
1409 | 16.39567 | 16.28643
1410 | 16.41679 | 16.26657
1411 | 16.38254 | 16.28198
1412 | 16.41609 | 16.27647
1413 | 16.38964 | 16.28454
1414 | 16.38155 | 16.28329
1415 | 16.40056 | 16.2886
1416 | 16.41269 | 16.28129
1417 | 16.38997 | 16.28346
1418 | 16.39993 | 16.27153
1419 | 16.43691 | 16.27327
1420 | 16.40618 | 16.27662
1421 | 16.43194 | 16.27023
1422 | 16.3956 | 16.28341
1423 | 16.4045 | 16.28879
1424 | 16.44536 | 16.25093
1425 | 16.36961 | 16.27021
1426 | 16.4051 | 16.26055
1427 | 16.39502 | 16.2657
1428 | 16.4107 | 16.27123
1429 | 16.39754 | 16.27156
1430 | 16.35228 | 16.25689
1431 | 16.38513 | 16.24152
1432 | 16.3679 | 16.26359
1433 | 16.37361 | 16.25766
1434 | 16.38182 | 16.28528
1435 | 16.34706 | 16.2573
1436 | 16.33095 | 16.24857
1437 | 16.35018 | 16.24883
1438 | 16.33707 | 16.26292
1439 | 16.36397 | 16.26195
1440 | 16.37868 | 16.24388
1441 | 16.37829 | 16.22085
1442 | 16.35347 | 16.2427
1443 | 16.37019 | 16.22211
1444 | 16.37543 | 16.24976
1445 | 16.37769 | 16.2285
1446 | 16.37319 | 16.24229
1447 | 16.38897 | 16.23543
1448 | 16.34113 | 16.22306
1449 | 16.34333 | 16.21343
1450 | 16.34061 | 16.21602
1451 | 16.31499 | 16.22627
1452 | 16.29469 | 16.21277
1453 | 16.34833 | 16.1949
1454 | 16.32542 | 16.19296
1455 | 16.34121 | 16.2084
1456 | 16.34249 | 16.19005
1457 | 16.32212 | 16.20206
1458 | 16.28695 | 16.18774
1459 | 16.33933 | 16.19447
1460 | 16.3317 | 16.18663
1461 | 16.28337 | 16.18895
1462 | 16.30971 | 16.18035
1463 | 16.37921 | 16.17775
1464 | 16.35292 | 16.19531
1465 | 16.3038 | 16.18975
1466 | 16.33969 | 16.17012
1467 | 16.29517 | 16.17075
1468 | 16.29667 | 16.17314
1469 | 16.28879 | 16.17177
1470 | 16.31152 | 16.1825
1471 | 16.32044 | 16.15101
1472 | 16.32259 | 16.15169
1473 | 16.26187 | 16.15516
1474 | 16.29371 | 16.132
1475 | 16.27853 | 16.15869
1476 | 16.27594 | 16.13958
1477 | 16.2869 | 16.15147
1478 | 16.25015 | 16.16665
1479 | 16.2756 | 16.13915
1480 | 16.22268 | 16.12389
1481 | 16.21582 | 16.14077
1482 | 16.24035 | 16.15176
1483 | 16.1909 | 16.13707
1484 | 16.21246 | 16.11556
1485 | 16.23271 | 16.10792
1486 | 16.24382 | 16.13337
1487 | 16.24628 | 16.10852
1488 | 16.24705 | 16.1141
1489 | 16.19156 | 16.10883
1490 | 16.21618 | 16.09772
1491 | 16.24177 | 16.09037
1492 | 16.19066 | 16.09695
1493 | 16.23285 | 16.0945
1494 | 16.21667 | 16.07809
1495 | 16.16086 | 16.08866
1496 | 16.15601 | 16.06625
1497 | 16.18416 | 16.07748
1498 | 16.14761 | 16.07254
1499 | 16.20274 | 16.08178
1500 | 16.19715 | 16.06329
1501 | 16.17994 | 16.05731
1502 | 16.19485 | 16.06915
1503 | 16.18618 | 16.06628
1504 | 16.15542 | 16.05655
1505 | 16.15905 | 16.03611
1506 | 16.13933 | 16.05224
1507 | 16.13335 | 16.07538
1508 | 16.13962 | 16.04871
1509 | 16.11932 | 16.04232
1510 | 16.15403 | 16.05061
1511 | 16.14002 | 16.04688
1512 | 16.12966 | 16.06416
1513 | 16.16857 | 16.03094
1514 | 16.1469 | 16.03101
1515 | 16.14779 | 16.04368
1516 | 16.13072 | 16.03572
1517 | 16.15396 | 16.01968
1518 | 16.13106 | 16.02647
1519 | 16.09794 | 16.0299
1520 | 16.16464 | 16.01692
1521 | 16.16249 | 15.99428
1522 | 16.12621 | 16.00502
1523 | 16.12433 | 16.01048
1524 | 16.13174 | 16.00862
1525 | 16.11682 | 16.01001
1526 | 16.12667 | 15.98484
1527 | 16.11652 | 15.97554
1528 | 16.14073 | 15.98051
1529 | 16.10346 | 15.97016
1530 | 16.10869 | 15.96648
1531 | 16.09436 | 15.97093
1532 | 16.07462 | 15.98192
1533 | 16.10523 | 15.98611
1534 | 16.0882 | 15.97039
1535 | 16.12756 | 15.97012
1536 | 16.03912 | 15.96617
1537 | 16.06051 | 15.96971
1538 | 16.06874 | 15.95597
1539 | 16.02565 | 15.93798
1540 | 16.03935 | 15.95722
1541 | 16.08053 | 15.95848
1542 | 16.04753 | 15.94935
1543 | 16.05173 | 15.92461
1544 | 16.04867 | 15.93323
1545 | 16.09328 | 15.92858
1546 | 16.04378 | 15.92746
1547 | 16.04785 | 15.92306
1548 | 16.10038 | 15.90818
1549 | 16.07588 | 15.92095
1550 | 16.02091 | 15.92186
1551 | 16.01857 | 15.91293
1552 | 16.09219 | 15.91214
1553 | 16.0623 | 15.89178
1554 | 16.02553 | 15.89745
1555 | 16.03782 | 15.89492
1556 | 16.04948 | 15.89449
1557 | 16.02075 | 15.90441
1558 | 16.00757 | 15.88086
1559 | 16.01268 | 15.88881
1560 | 15.99311 | 15.88259
1561 | 16.00266 | 15.88096
1562 | 16.01719 | 15.87394
1563 | 16.00951 | 15.86169
1564 | 16.01644 | 15.87135
1565 | 16.01478 | 15.86776
1566 | 16.00697 | 15.86213
1567 | 16.00728 | 15.87802
1568 | 16.04563 | 15.85928
1569 | 15.97138 | 15.8863
1570 | 16.02808 | 15.85135
1571 | 15.98788 | 15.85203
1572 | 16.00753 | 15.82628
1573 | 16.00607 | 15.84986
1574 | 15.98687 | 15.86002
1575 | 15.99087 | 15.82672
1576 | 15.93522 | 15.84808
1577 | 15.98286 | 15.83403
1578 | 15.96032 | 15.83242
1579 | 15.9599 | 15.84946
1580 | 15.9925 | 15.82326
1581 | 15.97714 | 15.8347
1582 | 15.95752 | 15.82077
1583 | 15.92254 | 15.82539
1584 | 15.91245 | 15.823
1585 | 15.92104 | 15.80795
1586 | 15.93443 | 15.82217
1587 | 15.94094 | 15.7911
1588 | 15.92717 | 15.80174
1589 | 15.95815 | 15.81562
1590 | 15.92367 | 15.80047
1591 | 15.9364 | 15.80586
1592 | 15.89178 | 15.78845
1593 | 15.9164 | 15.78521
1594 | 15.94544 | 15.77088
1595 | 15.93877 | 15.77598
1596 | 15.94331 | 15.80004
1597 | 15.93103 | 15.79124
1598 | 15.91416 | 15.7996
1599 | 15.93773 | 15.76487
1600 | 15.90087 | 15.76491
1601 | 15.91165 | 15.77912
1602 | 15.90413 | 15.75958
1603 | 15.87984 | 15.74544
1604 | 15.89819 | 15.78467
1605 | 15.87583 | 15.7591
1606 | 15.92727 | 15.75575
1607 | 15.91275 | 15.73511
1608 | 15.89908 | 15.74078
1609 | 15.88683 | 15.75912
1610 | 15.87562 | 15.73901
1611 | 15.91645 | 15.76962
1612 | 15.87603 | 15.75058
1613 | 15.8894 | 15.74913
1614 | 15.89356 | 15.74594
1615 | 15.88547 | 15.75771
1616 | 15.86031 | 15.74165
1617 | 15.82826 | 15.73799
1618 | 15.80035 | 15.74816
1619 | 15.86847 | 15.72746
1620 | 15.84899 | 15.75679
1621 | 15.81995 | 15.7496
1622 | 15.84556 | 15.71678
1623 | 15.84379 | 15.73691
1624 | 15.78738 | 15.71633
1625 | 15.83905 | 15.7002
1626 | 15.87308 | 15.71483
1627 | 15.84449 | 15.71782
1628 | 15.85172 | 15.707
1629 | 15.88202 | 15.70048
1630 | 15.88591 | 15.7247
1631 | 15.8478 | 15.688
1632 | 15.87961 | 15.71191
1633 | 15.85559 | 15.67766
1634 | 15.87699 | 15.70149
1635 | 15.86247 | 15.72839
1636 | 15.81786 | 15.67234
1637 | 15.82184 | 15.68587
1638 | 15.82665 | 15.68648
1639 | 15.78779 | 15.68554
1640 | 15.85275 | 15.69221
1641 | 15.83835 | 15.68494
1642 | 15.80994 | 15.66907
1643 | 15.83379 | 15.66933
1644 | 15.81129 | 15.66567
1645 | 15.8841 | 15.64122
1646 | 15.8758 | 15.67208
1647 | 15.88947 | 15.68538
1648 | 15.85693 | 15.65402
1649 | 15.87305 | 15.65637
1650 | 15.84716 | 15.64189