## Sheet1
Wavelength | Ts | Tp | Rs | Rp | Tavg | Ravg
(nm) | (%) | (%) | (%) | (%) | (%) | (%)
300 | 38.12536 | 0 | 61.34254 | 99.27865 | 19.06268 | 80.31059
301 | 36.23977 | 0 | 63.63104 | 99.4724 | 18.11988 | 81.55172
302 | 37.30022 | 0 | 61.88122 | 99.30995 | 18.65011 | 80.59558
303 | 24.93659 | 0 | 74.28753 | 99.83875 | 12.4683 | 87.06314 | Non-Polarized Plate Beamsplitter R:T=10:90, UVFS, A Coating: 400 nm-700 nm This file indicates a typical data and there may be differences between product batches. If you have any questions, please contact LBTEK Technical Support. To quote this data, please indicate that the data source is from LBTEK.
304 | 34.694 | 0 | 64.79381 | 99.11187 | 17.347 | 81.95284
305 | 37.97502 | 0 | 61.20083 | 99.05018 | 18.98751 | 80.1255
306 | 29.59436 | 0 | 70.00485 | 99.59073 | 14.79718 | 84.79779
307 | 27.90365 | 0 | 71.91929 | 99.62783 | 13.95182 | 85.77356
308 | 25.53806 | 0 | 73.6212 | 99.19681 | 12.76903 | 86.409
309 | 24.26583 | 0 | 75.27959 | 99.20615 | 12.13292 | 87.24287
310 | 22.52641 | 52.05675 | 77.04646 | 47.90404 | 37.29158 | 62.47525
311 | 20.57473 | 36.88838 | 79.28519 | 62.14738 | 28.73156 | 70.71629
312 | 14.45228 | 40.12848 | 85.12261 | 59.81066 | 27.29038 | 72.46663 | LBTEK Mall：www.lbtek.com Tel：0731-84165699 LBTEK Technical Support E-mail：service@lbtek.com
313 | 22.50617 | 47.99166 | 76.99203 | 51.50356 | 35.24892 | 64.2478
314 | 14.74601 | 29.90261 | 85.13455 | 69.68163 | 22.32431 | 77.40809
315 | 16.14412 | 25.16122 | 83.49545 | 74.69363 | 20.65267 | 79.09454
316 | 23.27352 | 26.86349 | 75.77776 | 72.34814 | 25.06851 | 74.06295
317 | 11.43965 | 28.62882 | 88.33387 | 71.30595 | 20.03423 | 79.81991
318 | 16.50776 | 32.82316 | 82.64118 | 66.8291 | 24.66546 | 74.73514
319 | 10.89189 | 24.51708 | 88.56734 | 75.35578 | 17.70449 | 81.96156
320 | 14.76944 | 27.68735 | 84.75525 | 71.41037 | 21.22839 | 78.08281
321 | 11.57201 | 33.64952 | 87.99729 | 65.49454 | 22.61077 | 76.74592
322 | 11.26796 | 26.72169 | 88.34281 | 72.46445 | 18.99483 | 80.40363
323 | 10.8023 | 30.93482 | 88.48123 | 68.90233 | 20.86856 | 78.69178
324 | 11.16337 | 26.27471 | 88.17951 | 73.1746 | 18.71904 | 80.67705
325 | 11.61845 | 28.92792 | 88.04905 | 70.57534 | 20.27318 | 79.3122
326 | 10.93947 | 32.94725 | 88.97608 | 66.97738 | 21.94335 | 77.97673
327 | 8.67663 | 31.1235 | 90.49655 | 67.99575 | 19.90007 | 79.24615
328 | 10.23993 | 32.23243 | 88.99932 | 67.59815 | 21.23618 | 78.29874
329 | 11.89313 | 33.74545 | 87.51185 | 65.28408 | 22.81929 | 76.39796
330 | 10.50146 | 32.3484 | 88.84541 | 67.21108 | 21.42493 | 78.02824
331 | 13.43264 | 32.70886 | 86.14739 | 67.03513 | 23.07075 | 76.59126
332 | 12.84239 | 31.585 | 86.37358 | 67.77416 | 22.2137 | 77.07387
333 | 13.65123 | 30.73013 | 85.40006 | 68.81621 | 22.19068 | 77.10814
334 | 11.24706 | 34.14909 | 88.66086 | 65.0142 | 22.69807 | 76.83753
335 | 8.34941 | 31.86218 | 90.92203 | 67.46382 | 20.1058 | 79.19293
336 | 12.27679 | 33.9885 | 87.10527 | 65.34799 | 23.13264 | 76.22663
337 | 11.75407 | 37.43403 | 87.82108 | 62.51263 | 24.59405 | 75.16686
338 | 13.14492 | 37.36456 | 86.20071 | 62.18763 | 25.25474 | 74.19417
339 | 15.08317 | 35.59875 | 84.82477 | 63.68032 | 25.34096 | 74.25255
340 | 13.2457 | 38.12603 | 86.69203 | 61.29617 | 25.68587 | 73.9941
341 | 13.7534 | 40.24066 | 85.6137 | 59.21706 | 26.99703 | 72.41538
342 | 16.40519 | 41.6032 | 82.78664 | 57.46293 | 29.00419 | 70.12478
343 | 16.60249 | 40.39866 | 83.19354 | 59.35024 | 28.50058 | 71.27189
344 | 17.06524 | 44.19507 | 82.06552 | 55.35555 | 30.63015 | 68.71054
345 | 17.03305 | 44.76955 | 82.2719 | 55.07977 | 30.9013 | 68.67583
346 | 18.69266 | 44.70706 | 80.62084 | 55.03745 | 31.69986 | 67.82915
347 | 20.83796 | 49.32 | 78.94932 | 50.13647 | 35.07898 | 64.5429
348 | 18.76068 | 49.88689 | 80.71232 | 49.26606 | 34.32379 | 64.98919
349 | 22.68626 | 49.64444 | 76.56167 | 50.15319 | 36.16535 | 63.35743
350 | 23.70251 | 52.63652 | 75.66812 | 47.07994 | 38.16951 | 61.37403
351 | 23.44356 | 50.59791 | 76.429 | 48.54855 | 37.02073 | 62.48877
352 | 25.71182 | 54.96066 | 73.58411 | 44.55991 | 40.33624 | 59.07201
353 | 29.1294 | 56.08569 | 70.26629 | 43.04098 | 42.60754 | 56.65363
354 | 30.09142 | 59.49489 | 69.5741 | 40.28702 | 44.79316 | 54.93056
355 | 30.80106 | 60.50387 | 68.46233 | 38.82111 | 45.65247 | 53.64172
356 | 33.84768 | 61.25696 | 65.59788 | 38.08072 | 47.55232 | 51.8393
357 | 35.30174 | 63.63756 | 64.27943 | 35.72801 | 49.46965 | 50.00372
358 | 39.85713 | 67.38336 | 59.19407 | 32.23168 | 53.62024 | 45.71288
359 | 41.98162 | 67.72934 | 57.79305 | 31.96992 | 54.85548 | 44.88148
360 | 44.23903 | 67.9179 | 54.93718 | 32.01688 | 56.07847 | 43.47703
361 | 47.05515 | 71.31454 | 52.38555 | 28.11177 | 59.18485 | 40.24866
362 | 49.81492 | 73.17576 | 49.94631 | 26.05077 | 61.4953 | 37.99854
363 | 51.2996 | 73.83708 | 48.04463 | 25.27479 | 62.56834 | 36.65971
364 | 55.9536 | 75.56384 | 43.54638 | 24.02867 | 65.75872 | 33.78752
365 | 57.3602 | 76.87102 | 42.42631 | 22.82451 | 67.11561 | 32.62541
366 | 61.19234 | 79.27823 | 38.36829 | 20.68612 | 70.23529 | 29.52721
367 | 63.56687 | 79.12215 | 36.02381 | 19.93538 | 71.34455 | 27.97959
368 | 66.32123 | 82.10007 | 32.94127 | 17.40741 | 74.21065 | 25.17434
369 | 67.12782 | 82.78309 | 31.92355 | 16.67959 | 74.95546 | 24.30157
370 | 71.19677 | 83.68445 | 28.40572 | 16.04467 | 77.44061 | 22.2252
371 | 74.56535 | 84.19923 | 25.30153 | 15.32688 | 79.38229 | 20.31421
372 | 75.07324 | 84.5906 | 24.61504 | 14.58237 | 79.83192 | 19.59871
373 | 76.99124 | 87.49544 | 22.62046 | 11.64561 | 82.24334 | 17.13303
374 | 80.14886 | 87.0033 | 19.18865 | 12.81375 | 83.57608 | 16.0012
375 | 79.95685 | 88.46823 | 19.78163 | 11.1745 | 84.21254 | 15.47806
376 | 82.27959 | 88.84958 | 17.14796 | 10.77742 | 85.56459 | 13.96269
377 | 83.30993 | 88.689 | 16.23926 | 10.32454 | 85.99946 | 13.2819
378 | 85.7404 | 89.43177 | 14.2124 | 10.09871 | 87.58608 | 12.15555
379 | 84.76453 | 89.61936 | 14.44721 | 10.18577 | 87.19194 | 12.31649
380 | 86.45507 | 89.4415 | 13.49109 | 9.74485 | 87.94829 | 11.61797
381 | 86.73148 | 92.8655 | 12.75645 | 6.47335 | 89.79849 | 9.6149
382 | 88.06385 | 92.02689 | 11.41269 | 7.58126 | 90.04537 | 9.49697
383 | 89.61362 | 92.12746 | 10.23927 | 7.49249 | 90.87056 | 8.86588
384 | 88.6146 | 92.82117 | 10.51039 | 6.495 | 90.71789 | 8.5027
385 | 89.52969 | 93.68074 | 10.04304 | 6.08217 | 91.60521 | 8.0626
386 | 89.02239 | 93.8187 | 10.12662 | 6.17172 | 91.42054 | 8.14917
387 | 89.62994 | 92.33256 | 10.29359 | 7.44452 | 90.98125 | 8.86905
388 | 89.4836 | 93.86259 | 9.84818 | 5.84433 | 91.67309 | 7.84625
389 | 88.67922 | 94.1447 | 10.66249 | 5.14773 | 91.41196 | 7.90511
390 | 88.69414 | 94.86496 | 10.77467 | 4.26625 | 91.77955 | 7.52046
391 | 88.55761 | 95.59368 | 11.01045 | 3.73779 | 92.07564 | 7.37412
392 | 88.62606 | 94.72714 | 10.80795 | 5.03316 | 91.6766 | 7.92056
393 | 88.31732 | 95.26435 | 11.12464 | 4.16079 | 91.79084 | 7.64272
394 | 88.71822 | 95.38608 | 11.04677 | 3.93222 | 92.05215 | 7.48949
395 | 88.42249 | 94.99716 | 10.8498 | 4.64776 | 91.70982 | 7.74878
396 | 88.19781 | 95.38776 | 10.84176 | 3.76737 | 91.79278 | 7.30457
397 | 88.10033 | 94.76397 | 11.4938 | 5.06745 | 91.43215 | 8.28062
398 | 87.27575 | 95.08828 | 12.45676 | 4.58113 | 91.18201 | 8.51895
399 | 87.73166 | 95.08336 | 11.80054 | 4.58154 | 91.40751 | 8.19104
400 | 87.21005 | 95.66916 | 12.39594 | 3.92746 | 91.43961 | 8.1617
401 | 84.46711 | 93.20791 | 13.72276 | 6.85124 | 88.83751 | 10.287
402 | 84.24687 | 92.63292 | 14.7751 | 6.47647 | 88.43989 | 10.62579
403 | 84.05696 | 92.48943 | 15.38843 | 6.32936 | 88.27319 | 10.85889
404 | 84.03149 | 92.57117 | 15.11537 | 6.7292 | 88.30133 | 10.92228
405 | 85.08101 | 92.67975 | 14.19255 | 6.40249 | 88.88038 | 10.29752
406 | 84.02664 | 92.51434 | 15.4541 | 6.39584 | 88.27049 | 10.92497
407 | 84.24132 | 93.47038 | 14.31238 | 6.39452 | 88.85585 | 10.35345
408 | 84.31409 | 93.4679 | 13.93197 | 6.31551 | 88.891 | 10.12374
409 | 83.43214 | 92.69997 | 15.757 | 6.40967 | 88.06606 | 11.08334
410 | 84.12528 | 93.22773 | 14.46084 | 6.20524 | 88.6765 | 10.33304
411 | 83.42954 | 93.10693 | 15.36237 | 6.30124 | 88.26823 | 10.8318
412 | 83.23723 | 93.17329 | 15.83232 | 6.16433 | 88.20526 | 10.99832
413 | 83.82316 | 93.42316 | 14.95453 | 6.16871 | 88.62316 | 10.56162
414 | 83.79295 | 93.03477 | 15.50799 | 6.15855 | 88.41386 | 10.83327
415 | 83.10963 | 93.31476 | 15.5218 | 6.1342 | 88.2122 | 10.828
416 | 83.4805 | 93.47091 | 15.09358 | 6.2049 | 88.4757 | 10.64924
417 | 83.30603 | 92.94379 | 15.65027 | 6.14697 | 88.12491 | 10.89862
418 | 82.55124 | 93.3727 | 16.17206 | 6.17088 | 87.96197 | 11.17147
419 | 82.70683 | 93.58549 | 15.86403 | 5.95134 | 88.14616 | 10.90768
420 | 82.57088 | 93.79701 | 15.83175 | 6.10885 | 88.18395 | 10.9703
421 | 82.99731 | 93.71018 | 15.59899 | 6.11615 | 88.35375 | 10.85757
422 | 82.18955 | 93.45512 | 16.95486 | 5.78964 | 87.82234 | 11.37225
423 | 82.17498 | 93.80973 | 16.39837 | 5.85921 | 87.99235 | 11.12879
424 | 82.2971 | 93.66176 | 16.35548 | 5.99639 | 87.97943 | 11.17593
425 | 82.0313 | 93.83621 | 16.49665 | 6.06591 | 87.93375 | 11.28128
426 | 81.99484 | 94.01806 | 16.55256 | 5.71086 | 88.00645 | 11.13171
427 | 81.96037 | 94.00877 | 16.60967 | 5.58136 | 87.98461 | 11.09552
428 | 82.27752 | 93.58449 | 16.35671 | 6.0905 | 87.93101 | 11.2236
429 | 81.84321 | 93.76692 | 16.85896 | 5.88421 | 87.80507 | 11.37158
430 | 81.74662 | 93.97572 | 16.6782 | 5.70979 | 87.86117 | 11.19399
431 | 81.90301 | 93.82933 | 16.58419 | 5.89907 | 87.86617 | 11.24163
432 | 81.73489 | 93.74913 | 17.28629 | 5.70094 | 87.74201 | 11.49362
433 | 81.38003 | 94.03182 | 17.40317 | 5.6595 | 87.70592 | 11.53133
434 | 81.39865 | 94.33218 | 16.86539 | 5.73387 | 87.86541 | 11.29963
435 | 81.35578 | 93.97623 | 17.10105 | 5.91457 | 87.66601 | 11.50781
436 | 80.94964 | 93.87428 | 17.60842 | 5.6531 | 87.41196 | 11.63076
437 | 80.95519 | 94.13275 | 17.4228 | 5.73045 | 87.54397 | 11.57663
438 | 80.83417 | 93.96054 | 17.88211 | 5.68674 | 87.39735 | 11.78443
439 | 80.66661 | 94.01673 | 17.77567 | 5.75275 | 87.34167 | 11.76421
440 | 80.90386 | 94.21924 | 17.34314 | 5.70982 | 87.56159 | 11.52648
441 | 80.61505 | 94.07031 | 17.94835 | 5.75291 | 87.34268 | 11.85063
442 | 80.50424 | 93.8598 | 17.90349 | 5.75811 | 87.18202 | 11.8308
443 | 80.25226 | 94.22607 | 17.88142 | 5.91388 | 87.23916 | 11.89765
444 | 80.12321 | 94.18295 | 18.59778 | 5.45054 | 87.153 | 12.02416
445 | 80.33453 | 94.22586 | 17.89807 | 5.76012 | 87.28019 | 11.82909
446 | 79.89261 | 94.18796 | 18.51094 | 5.61643 | 87.04028 | 12.06368
447 | 79.97107 | 94.22271 | 18.34709 | 5.58043 | 87.09689 | 11.96376
448 | 79.67516 | 94.34973 | 18.65316 | 5.52191 | 87.01245 | 12.08754
449 | 79.78082 | 94.36591 | 18.42431 | 5.51753 | 87.07336 | 11.97092
450 | 80.09653 | 94.17287 | 18.42227 | 5.56284 | 87.1347 | 11.99255
451 | 79.86437 | 94.42629 | 18.53951 | 5.37275 | 87.14533 | 11.95613
452 | 79.71524 | 94.33116 | 18.74126 | 5.51318 | 87.0232 | 12.12722
453 | 79.57519 | 94.29071 | 19.02959 | 5.37778 | 86.93295 | 12.20368
454 | 79.56013 | 94.3119 | 19.10484 | 5.26548 | 86.93601 | 12.18516
455 | 79.49389 | 94.24034 | 19.13273 | 5.46713 | 86.86711 | 12.29993
456 | 79.43204 | 94.27695 | 19.34909 | 5.41655 | 86.85449 | 12.38282
457 | 79.32561 | 94.13825 | 19.59321 | 5.43037 | 86.73193 | 12.51179
458 | 79.32705 | 94.32736 | 19.42478 | 5.37115 | 86.8272 | 12.39796
459 | 79.31719 | 94.40404 | 18.91218 | 5.45525 | 86.86063 | 12.18371
460 | 79.40046 | 94.19191 | 19.14816 | 5.44103 | 86.79619 | 12.2946
461 | 79.19926 | 94.21857 | 19.47147 | 5.38983 | 86.70891 | 12.43065
462 | 79.43534 | 94.26003 | 19.00988 | 5.42085 | 86.84768 | 12.21537
463 | 79.20326 | 94.31382 | 19.39146 | 5.36439 | 86.75854 | 12.37792
464 | 79.29669 | 94.43667 | 18.92331 | 5.37457 | 86.86668 | 12.14894
465 | 79.23214 | 94.30351 | 19.63227 | 5.23413 | 86.76783 | 12.4332
466 | 79.11636 | 94.12323 | 19.73027 | 5.31512 | 86.6198 | 12.5227
467 | 79.19306 | 94.26091 | 19.75064 | 5.22079 | 86.72699 | 12.48571
468 | 79.12575 | 94.47873 | 19.38558 | 5.23252 | 86.80224 | 12.30905
469 | 79.23642 | 94.52438 | 19.08717 | 5.22396 | 86.8804 | 12.15557
470 | 79.24518 | 94.4084 | 19.47527 | 5.213 | 86.82679 | 12.34414
471 | 79.30165 | 94.26202 | 19.47229 | 5.21561 | 86.78183 | 12.34395
472 | 79.09294 | 94.53535 | 19.43657 | 5.2981 | 86.81414 | 12.36734
473 | 79.32438 | 94.38473 | 19.40951 | 5.25836 | 86.85456 | 12.33393
474 | 79.07818 | 94.41051 | 19.61677 | 5.21363 | 86.74435 | 12.4152
475 | 79.19844 | 94.47506 | 19.15685 | 5.2363 | 86.83675 | 12.19658
476 | 78.96262 | 94.50681 | 19.66806 | 5.24672 | 86.73472 | 12.45739
477 | 79.2034 | 94.47485 | 19.27447 | 5.14136 | 86.83913 | 12.20791
478 | 79.11192 | 94.28363 | 19.61806 | 5.11918 | 86.69777 | 12.36862
479 | 79.27088 | 94.66538 | 19.24657 | 5.17101 | 86.96813 | 12.20879
480 | 79.2262 | 94.55656 | 19.05485 | 5.23202 | 86.89138 | 12.14344
481 | 79.39135 | 94.59381 | 18.95067 | 5.16139 | 86.99258 | 12.05603
482 | 79.16967 | 94.5994 | 19.58929 | 5.118 | 86.88453 | 12.35365
483 | 79.45421 | 94.56997 | 19.09899 | 5.15345 | 87.01203 | 12.12622
484 | 79.23579 | 94.55921 | 19.48538 | 5.00955 | 86.8975 | 12.24746
485 | 79.32624 | 94.55641 | 19.42266 | 5.0443 | 86.94132 | 12.23348
486 | 79.25828 | 94.72747 | 19.31539 | 5.08326 | 86.99287 | 12.19933
487 | 79.31987 | 94.66638 | 18.9675 | 5.0983 | 86.99312 | 12.0329
488 | 79.25236 | 94.48197 | 19.50482 | 5.08151 | 86.86716 | 12.29317
489 | 79.39144 | 94.75774 | 19.2396 | 5.02481 | 87.07459 | 12.13221
490 | 79.42872 | 94.58113 | 19.28246 | 5.13414 | 87.00492 | 12.2083
491 | 79.41811 | 94.69015 | 18.99734 | 5.02779 | 87.05413 | 12.01256
492 | 79.37717 | 94.81955 | 19.2512 | 5.04354 | 87.09836 | 12.14737
493 | 79.07416 | 94.69597 | 19.41264 | 5.00779 | 86.88507 | 12.21022
494 | 79.27617 | 94.691 | 19.45199 | 4.98746 | 86.98358 | 12.21972
495 | 79.36312 | 94.73498 | 18.97037 | 5.04588 | 87.04905 | 12.00812
496 | 79.22212 | 94.73717 | 19.21896 | 4.95089 | 86.97964 | 12.08492
497 | 79.21596 | 94.60507 | 19.55817 | 4.972 | 86.91051 | 12.26508
498 | 79.14164 | 94.64225 | 19.44225 | 4.94886 | 86.89194 | 12.19556
499 | 79.26238 | 94.66559 | 19.17148 | 4.93668 | 86.96399 | 12.05408
500 | 79.37825 | 94.66582 | 19.24425 | 5.03728 | 87.02203 | 12.14076
501 | 79.44516 | 94.66974 | 19.17552 | 4.91115 | 87.05745 | 12.04333
502 | 79.37677 | 94.67524 | 19.2987 | 4.93191 | 87.02601 | 12.11531
503 | 79.25974 | 94.74086 | 19.29682 | 4.9266 | 87.0003 | 12.11171
504 | 79.21084 | 94.74663 | 19.19635 | 4.91079 | 86.97874 | 12.05357
505 | 79.22084 | 94.85873 | 19.23066 | 4.8851 | 87.03979 | 12.05788
506 | 79.29502 | 94.86452 | 19.11655 | 4.85863 | 87.07977 | 11.98759
507 | 79.42714 | 94.78125 | 19.2257 | 4.9205 | 87.1042 | 12.0731
508 | 79.24902 | 94.79366 | 19.19142 | 4.86496 | 87.02139 | 12.02819
509 | 79.27628 | 94.76942 | 19.42947 | 4.8622 | 87.02285 | 12.14583
510 | 79.39191 | 94.81814 | 19.35239 | 4.88878 | 87.10502 | 12.12058
511 | 79.29166 | 94.73926 | 19.43245 | 4.81806 | 87.01546 | 12.12526
512 | 79.20599 | 95.01821 | 19.32419 | 4.87822 | 87.1121 | 12.10121
513 | 79.30813 | 94.86462 | 19.37594 | 4.82226 | 87.08638 | 12.0991
514 | 79.1675 | 94.91904 | 19.39029 | 4.85186 | 87.04327 | 12.12108
515 | 79.15674 | 94.96627 | 19.44716 | 4.79214 | 87.06151 | 12.11965
516 | 79.01666 | 95.02762 | 19.32983 | 4.79246 | 87.02214 | 12.06114
517 | 79.38677 | 94.96051 | 19.3869 | 4.81166 | 87.17364 | 12.09928
518 | 79.03311 | 94.93882 | 19.50234 | 4.76067 | 86.98597 | 12.13151
519 | 79.13283 | 94.86569 | 19.46109 | 4.79739 | 86.99926 | 12.12924
520 | 79.18968 | 95.09323 | 19.56757 | 4.78615 | 87.14146 | 12.17686
521 | 79.31407 | 94.9888 | 19.52317 | 4.73453 | 87.15144 | 12.12885
522 | 79.19544 | 95.0483 | 19.47714 | 4.80349 | 87.12187 | 12.14032
523 | 79.22382 | 94.93091 | 19.63283 | 4.70117 | 87.07736 | 12.167
524 | 79.01037 | 94.95694 | 19.59602 | 4.72311 | 86.98366 | 12.15956
525 | 79.10779 | 95.10623 | 19.54195 | 4.75606 | 87.10701 | 12.149
526 | 79.17974 | 95.01792 | 19.54123 | 4.69756 | 87.09883 | 12.11939
527 | 79.0553 | 95.08071 | 19.60051 | 4.78734 | 87.06801 | 12.19393
528 | 78.87979 | 95.03356 | 19.56544 | 4.74565 | 86.95668 | 12.15555
529 | 78.88758 | 95.1229 | 19.55848 | 4.71963 | 87.00524 | 12.13906
530 | 78.88074 | 95.07862 | 19.677 | 4.64422 | 86.97968 | 12.16061
531 | 79.0083 | 95.11035 | 19.65603 | 4.66128 | 87.05932 | 12.15865
532 | 79.01802 | 95.14157 | 19.54097 | 4.67048 | 87.07979 | 12.10572
533 | 78.89508 | 95.02988 | 19.60283 | 4.68556 | 86.96248 | 12.14419
534 | 78.90722 | 95.12861 | 19.66977 | 4.65521 | 87.01791 | 12.16249
535 | 79.0036 | 95.21277 | 19.64766 | 4.71458 | 87.10819 | 12.18112
536 | 78.877 | 95.12766 | 19.64182 | 4.65384 | 87.00233 | 12.14783
537 | 78.99405 | 95.18113 | 19.65272 | 4.66377 | 87.08759 | 12.15824
538 | 78.98117 | 95.06236 | 19.71636 | 4.57976 | 87.02176 | 12.14806
539 | 78.97643 | 95.03862 | 19.61457 | 4.6221 | 87.00752 | 12.11833
540 | 78.8147 | 95.14318 | 19.71072 | 4.63018 | 86.97894 | 12.17045
541 | 78.94938 | 95.11175 | 19.69528 | 4.52451 | 87.03056 | 12.1099
542 | 78.98001 | 95.10909 | 19.64797 | 4.54167 | 87.04455 | 12.09482
543 | 78.90971 | 95.20113 | 19.69918 | 4.61092 | 87.05542 | 12.15505
544 | 78.98043 | 95.19497 | 19.76755 | 4.55996 | 87.0877 | 12.16376
545 | 78.81919 | 95.2141 | 19.64832 | 4.55412 | 87.01665 | 12.10122
546 | 78.86672 | 95.21846 | 19.68859 | 4.48283 | 87.04262 | 12.08571
547 | 78.8604 | 95.15766 | 19.64465 | 4.59643 | 87.00903 | 12.12054
548 | 79.08056 | 95.24016 | 19.70173 | 4.52623 | 87.16036 | 12.11398
549 | 78.92084 | 95.19876 | 19.68446 | 4.51759 | 87.0598 | 12.10103
550 | 78.89249 | 95.21534 | 19.6596 | 4.50749 | 87.05392 | 12.08355
551 | 78.83781 | 95.2882 | 19.70533 | 4.51238 | 87.06301 | 12.10886
552 | 78.90743 | 95.28087 | 19.81949 | 4.48313 | 87.09415 | 12.15131
553 | 78.73247 | 95.31458 | 19.79443 | 4.51391 | 87.02353 | 12.15417
554 | 78.75449 | 95.29627 | 19.74497 | 4.52816 | 87.02538 | 12.13657
555 | 78.76278 | 95.23614 | 19.65982 | 4.45839 | 86.99946 | 12.05911
556 | 78.77082 | 95.35554 | 19.74807 | 4.47341 | 87.06318 | 12.11074
557 | 78.78466 | 95.22262 | 19.73419 | 4.44664 | 87.00364 | 12.09042
558 | 78.88561 | 95.41123 | 19.71201 | 4.51121 | 87.14842 | 12.11161
559 | 78.85528 | 95.30987 | 19.78576 | 4.50246 | 87.08258 | 12.14411
560 | 78.81537 | 95.26275 | 19.68541 | 4.48684 | 87.03906 | 12.08612
561 | 78.83689 | 95.22589 | 19.78495 | 4.44881 | 87.03139 | 12.11688
562 | 78.68127 | 95.30058 | 19.66043 | 4.43418 | 86.99092 | 12.04731
563 | 78.79969 | 95.35158 | 19.70317 | 4.44175 | 87.07564 | 12.07246
564 | 78.92875 | 95.37906 | 19.77047 | 4.47043 | 87.1539 | 12.12045
565 | 79.00474 | 95.31615 | 19.73928 | 4.45688 | 87.16044 | 12.09808
566 | 78.86255 | 95.25909 | 19.73272 | 4.44745 | 87.06082 | 12.09008
567 | 79.0048 | 95.38865 | 19.71889 | 4.40795 | 87.19673 | 12.06344
568 | 78.91834 | 95.3439 | 19.71708 | 4.3832 | 87.1311 | 12.05014
569 | 78.77876 | 95.42681 | 19.66943 | 4.35056 | 87.10279 | 12.01
570 | 78.8651 | 95.40087 | 19.83927 | 4.43729 | 87.13299 | 12.13828
571 | 78.94433 | 95.37715 | 19.8423 | 4.38354 | 87.16074 | 12.11292
572 | 78.80464 | 95.40824 | 19.70043 | 4.35963 | 87.10644 | 12.03
573 | 78.85609 | 95.47035 | 19.69975 | 4.36634 | 87.16322 | 12.03304
574 | 78.9266 | 95.39517 | 19.75297 | 4.37214 | 87.16088 | 12.06256
575 | 78.9123 | 95.42166 | 19.72102 | 4.36898 | 87.16698 | 12.045
576 | 79.00107 | 95.42743 | 19.85827 | 4.34518 | 87.21425 | 12.10172
577 | 78.97785 | 95.40902 | 19.807 | 4.39065 | 87.19343 | 12.09882
578 | 78.93547 | 95.48364 | 19.77961 | 4.35161 | 87.20956 | 12.06561
579 | 78.95576 | 95.48606 | 19.67696 | 4.31709 | 87.22091 | 11.99703
580 | 78.83565 | 95.46012 | 19.78804 | 4.29599 | 87.14788 | 12.04202
581 | 78.77257 | 95.29765 | 19.77955 | 4.28773 | 87.03511 | 12.03364
582 | 78.74031 | 95.40268 | 19.71297 | 4.25411 | 87.0715 | 11.98354
583 | 78.91908 | 95.52813 | 19.74193 | 4.23531 | 87.22361 | 11.98862
584 | 79.00176 | 95.46738 | 19.85268 | 4.32807 | 87.23457 | 12.09038
585 | 78.90247 | 95.62034 | 19.65463 | 4.24183 | 87.2614 | 11.94823
586 | 78.95037 | 95.45723 | 19.75973 | 4.2668 | 87.2038 | 12.01327
587 | 78.93354 | 95.49515 | 19.7179 | 4.31552 | 87.21435 | 12.01671
588 | 78.97989 | 95.48877 | 19.78685 | 4.29587 | 87.23433 | 12.04136
589 | 79.01462 | 95.50197 | 19.71316 | 4.26611 | 87.25829 | 11.98963
590 | 78.80643 | 95.49537 | 19.67006 | 4.29948 | 87.1509 | 11.98477
591 | 79.13907 | 95.52073 | 19.69553 | 4.21121 | 87.32985 | 11.95337
592 | 78.89141 | 95.49633 | 19.84067 | 4.17033 | 87.1939 | 12.0055
593 | 79.08525 | 95.52927 | 19.72884 | 4.13313 | 87.30726 | 11.93098
594 | 79.09772 | 95.42389 | 19.78342 | 4.16045 | 87.26081 | 11.97193
595 | 78.90984 | 95.5997 | 19.65324 | 4.25385 | 87.25477 | 11.95355
596 | 78.8395 | 95.58644 | 19.7307 | 4.14631 | 87.21297 | 11.9385
597 | 78.94299 | 95.5743 | 19.59283 | 4.22824 | 87.25864 | 11.91054
598 | 79.02202 | 95.57746 | 19.69092 | 4.17289 | 87.29974 | 11.9319
599 | 78.8239 | 95.53571 | 19.60845 | 4.16482 | 87.1798 | 11.88664
600 | 78.98173 | 95.53554 | 19.56215 | 4.17299 | 87.25864 | 11.86757
601 | 79.00384 | 95.62141 | 19.58284 | 4.19632 | 87.31263 | 11.88958
602 | 78.90242 | 95.57569 | 19.64771 | 4.16287 | 87.23906 | 11.90529
603 | 79.08248 | 95.54313 | 19.67835 | 4.1572 | 87.31281 | 11.91777
604 | 79.1892 | 95.59985 | 19.69568 | 4.16147 | 87.39453 | 11.92858
605 | 78.90781 | 95.67075 | 19.49923 | 4.12179 | 87.28928 | 11.81051
606 | 78.97721 | 95.62374 | 19.75837 | 4.13797 | 87.30048 | 11.94817
607 | 79.02999 | 95.58046 | 19.57874 | 4.17639 | 87.30522 | 11.87757
608 | 79.10968 | 95.66814 | 19.58518 | 4.14732 | 87.38891 | 11.86625
609 | 79.23784 | 95.74269 | 19.59786 | 4.0894 | 87.49026 | 11.84363
610 | 79.19195 | 95.59765 | 19.64899 | 4.12224 | 87.3948 | 11.88561
611 | 79.13322 | 95.65152 | 19.62687 | 4.0692 | 87.39237 | 11.84804
612 | 79.15521 | 95.56974 | 19.66963 | 4.0946 | 87.36248 | 11.88212
613 | 79.14856 | 95.70019 | 19.58936 | 4.08928 | 87.42438 | 11.83932
614 | 79.26867 | 95.60332 | 19.56868 | 4.08509 | 87.43599 | 11.82689
615 | 79.22876 | 95.62334 | 19.62102 | 4.08661 | 87.42605 | 11.85381
616 | 79.06254 | 95.57112 | 19.61659 | 4.10025 | 87.31683 | 11.85842
617 | 79.07205 | 95.6559 | 19.56638 | 4.07383 | 87.36398 | 11.8201
618 | 79.12919 | 95.61895 | 19.59509 | 4.05386 | 87.37411 | 11.82448
619 | 79.2814 | 95.6539 | 19.61209 | 4.04971 | 87.46765 | 11.8309
620 | 79.13346 | 95.70378 | 19.53747 | 4.01467 | 87.41862 | 11.77607
621 | 79.25635 | 95.70845 | 19.56689 | 4.06911 | 87.4824 | 11.818
622 | 79.18681 | 95.62054 | 19.59747 | 4.03697 | 87.40367 | 11.81722
623 | 79.18755 | 95.65508 | 19.50609 | 4.05402 | 87.42131 | 11.78004
624 | 79.27192 | 95.71448 | 19.58953 | 4.01734 | 87.4932 | 11.80343
625 | 79.32823 | 95.80545 | 19.5297 | 4.03384 | 87.56684 | 11.78177
626 | 79.29134 | 95.73844 | 19.45828 | 4.01433 | 87.51489 | 11.73631
627 | 79.19398 | 95.7055 | 19.50951 | 4.01018 | 87.44974 | 11.75985
628 | 79.1473 | 95.74272 | 19.5169 | 3.98841 | 87.44501 | 11.75266
629 | 79.33401 | 95.76524 | 19.54031 | 3.99129 | 87.54963 | 11.7658
630 | 79.19526 | 95.66038 | 19.52279 | 3.98049 | 87.42782 | 11.75164
631 | 79.33652 | 95.78547 | 19.43573 | 4.02989 | 87.561 | 11.73281
632 | 79.38916 | 95.78016 | 19.49229 | 4.0084 | 87.58466 | 11.75035
633 | 79.31511 | 95.68307 | 19.49347 | 3.93818 | 87.49909 | 11.71582
634 | 79.3646 | 95.67852 | 19.51724 | 3.94479 | 87.52156 | 11.73101
635 | 79.29453 | 95.69382 | 19.53235 | 3.93595 | 87.49418 | 11.73415
636 | 79.32683 | 95.7576 | 19.4494 | 3.93975 | 87.54222 | 11.69457
637 | 79.29886 | 95.77589 | 19.44681 | 3.93668 | 87.53737 | 11.69174
638 | 79.3142 | 95.71793 | 19.48337 | 3.93728 | 87.51606 | 11.71033
639 | 79.51233 | 95.7217 | 19.43568 | 3.89205 | 87.61702 | 11.66387
640 | 79.5196 | 95.67553 | 19.41119 | 3.94034 | 87.59756 | 11.67577
641 | 79.44804 | 95.79496 | 19.46723 | 3.9122 | 87.6215 | 11.68971
642 | 79.40769 | 95.72337 | 19.33418 | 3.90805 | 87.56553 | 11.62111
643 | 79.46535 | 95.73196 | 19.50167 | 3.91055 | 87.59866 | 11.70611
644 | 79.53172 | 95.73631 | 19.39223 | 3.91467 | 87.63401 | 11.65345
645 | 79.53299 | 95.79698 | 19.37008 | 3.85534 | 87.66498 | 11.61271
646 | 79.3949 | 95.83388 | 19.37455 | 3.87758 | 87.61439 | 11.62606
647 | 79.53813 | 95.74947 | 19.4036 | 3.83482 | 87.64382 | 11.61921
648 | 79.50377 | 95.73329 | 19.3661 | 3.87569 | 87.61853 | 11.62089
649 | 79.64079 | 95.78158 | 19.34474 | 3.87977 | 87.71118 | 11.61225
650 | 79.54113 | 95.81172 | 19.35215 | 3.88455 | 87.67642 | 11.61835
651 | 79.72774 | 95.77496 | 19.37877 | 3.87763 | 87.75135 | 11.6282
652 | 79.58248 | 95.86833 | 19.35643 | 3.84735 | 87.7254 | 11.60189
653 | 79.52877 | 95.77161 | 19.34288 | 3.83556 | 87.65019 | 11.58922
654 | 79.52966 | 95.76614 | 19.29681 | 3.82833 | 87.6479 | 11.56257
655 | 79.57687 | 95.75211 | 19.26074 | 3.82005 | 87.66449 | 11.54039
656 | 79.58861 | 95.80974 | 19.25445 | 3.82934 | 87.69918 | 11.54189
657 | 79.56724 | 95.84208 | 19.25015 | 3.8046 | 87.70466 | 11.52738
658 | 79.67595 | 95.74947 | 19.29267 | 3.83103 | 87.71271 | 11.56185
659 | 79.79857 | 95.7997 | 19.30151 | 3.80014 | 87.79913 | 11.55083
660 | 79.70761 | 95.76669 | 19.27271 | 3.76635 | 87.73715 | 11.51953
661 | 79.65321 | 95.81257 | 19.27349 | 3.77607 | 87.73289 | 11.52478
662 | 79.64691 | 95.76103 | 19.21282 | 3.76871 | 87.70397 | 11.49077
663 | 79.79888 | 95.79316 | 19.21438 | 3.80111 | 87.79602 | 11.50775
664 | 79.80853 | 95.82109 | 19.15427 | 3.7931 | 87.81481 | 11.47369
665 | 79.7782 | 95.84023 | 19.20534 | 3.8245 | 87.80922 | 11.51492
666 | 79.67395 | 95.79477 | 19.18389 | 3.75827 | 87.73436 | 11.47108
667 | 79.68626 | 95.79022 | 19.21307 | 3.7382 | 87.73824 | 11.47564
668 | 79.93344 | 95.72948 | 19.2035 | 3.71258 | 87.83146 | 11.45804
669 | 79.92722 | 95.79537 | 19.14674 | 3.75871 | 87.86129 | 11.45272
670 | 79.95971 | 95.88854 | 19.17949 | 3.78188 | 87.92413 | 11.48068
671 | 79.72848 | 95.82402 | 19.10612 | 3.75808 | 87.77625 | 11.4321
672 | 79.87999 | 95.82426 | 19.13131 | 3.74963 | 87.85213 | 11.44047
673 | 79.85964 | 95.75899 | 19.19092 | 3.75267 | 87.80931 | 11.4718
674 | 80.05366 | 95.69794 | 19.11668 | 3.7086 | 87.8758 | 11.41264
675 | 79.89718 | 95.7584 | 19.12973 | 3.73491 | 87.82779 | 11.43232
676 | 79.87345 | 95.79844 | 19.1301 | 3.7167 | 87.83594 | 11.4234
677 | 80.08016 | 95.89231 | 19.04219 | 3.71353 | 87.98624 | 11.37786
678 | 80.11514 | 95.76066 | 19.076 | 3.68425 | 87.9379 | 11.38012
679 | 80.13634 | 95.82432 | 19.06606 | 3.68894 | 87.98033 | 11.3775
680 | 80.23538 | 95.80655 | 19.03813 | 3.65721 | 88.02097 | 11.34767
681 | 80.07589 | 95.73768 | 19.06835 | 3.66916 | 87.90678 | 11.36876
682 | 80.20273 | 95.81837 | 19.13397 | 3.65055 | 88.01055 | 11.39226
683 | 80.12393 | 95.77226 | 18.97495 | 3.64103 | 87.94809 | 11.30799
684 | 80.10347 | 95.77096 | 18.96957 | 3.65509 | 87.93722 | 11.31233
685 | 80.28991 | 95.88675 | 19.12539 | 3.66619 | 88.08833 | 11.39579
686 | 80.4077 | 95.72544 | 19.00174 | 3.68094 | 88.06657 | 11.34134
687 | 80.36847 | 95.74765 | 19.07993 | 3.65784 | 88.05806 | 11.36889
688 | 80.36624 | 95.74988 | 18.99241 | 3.64987 | 88.05806 | 11.32114
689 | 80.31393 | 95.74267 | 18.98932 | 3.58534 | 88.0283 | 11.28733
690 | 80.50428 | 95.60877 | 19.00647 | 3.64917 | 88.05653 | 11.32782
691 | 80.38496 | 95.71511 | 18.97331 | 3.60619 | 88.05004 | 11.28975
692 | 80.43181 | 95.62785 | 18.99723 | 3.62698 | 88.02983 | 11.31211
693 | 80.42315 | 95.68426 | 18.91909 | 3.60337 | 88.0537 | 11.26123
694 | 80.39779 | 95.70796 | 18.93256 | 3.59831 | 88.05287 | 11.26544
695 | 80.4536 | 95.56684 | 18.86365 | 3.5966 | 88.01022 | 11.23013
696 | 80.42351 | 95.65811 | 18.90259 | 3.58597 | 88.04081 | 11.24428
697 | 80.56798 | 95.64303 | 18.89267 | 3.6079 | 88.10551 | 11.25028
698 | 80.50343 | 95.53203 | 18.83173 | 3.59836 | 88.01773 | 11.21504
699 | 80.6357 | 95.61023 | 18.84868 | 3.5977 | 88.123 | 11.22319
700 | 80.64765 | 95.77927 | 18.7712 | 3.40771 | 88.21346 | 11.08945
701 | 82.85361 | 98.60935 | 16.47682 | 0.62709 | 90.73148 | 8.55196
702 | 83.15067 | 98.47843 | 16.47384 | 0.5425 | 90.81455 | 8.50817
703 | 83.18424 | 98.45665 | 16.52047 | 1.15466 | 90.82045 | 8.83757
704 | 83.08509 | 98.42537 | 16.39557 | 0.77611 | 90.75523 | 8.58584
705 | 83.21296 | 98.3922 | 16.33945 | 1.45402 | 90.80258 | 8.89674
706 | 83.20415 | 98.38022 | 16.62413 | 1.28978 | 90.79218 | 8.95696
707 | 83.2312 | 98.49324 | 16.63268 | 0.57983 | 90.86222 | 8.60625
708 | 83.05434 | 98.34953 | 16.70772 | 1.47595 | 90.70194 | 9.09183
709 | 83.14059 | 98.40489 | 16.50249 | 0.88147 | 90.77274 | 8.69198
710 | 83.10474 | 98.40391 | 16.59983 | 1.57047 | 90.75432 | 9.08515
711 | 83.21113 | 98.32733 | 15.83322 | 0.91859 | 90.76923 | 8.3759
712 | 83.16987 | 98.21553 | 16.05573 | 1.05933 | 90.69264 | 8.55753
713 | 83.24786 | 98.22917 | 16.25469 | 1.74307 | 90.73851 | 8.99888
714 | 83.25604 | 98.2646 | 16.60944 | 0.92782 | 90.76032 | 8.76863
715 | 83.26892 | 98.26394 | 16.14877 | 1.66237 | 90.76643 | 8.90557
716 | 83.01689 | 98.2148 | 16.26632 | 1.10134 | 90.61585 | 8.68383
717 | 83.15745 | 98.19838 | 16.45499 | 1.17523 | 90.67795 | 8.81511
718 | 83.18505 | 98.14737 | 15.89755 | 1.06587 | 90.66621 | 8.48171
719 | 83.19794 | 98.13545 | 16.53181 | 1.1495 | 90.6667 | 8.84065
720 | 83.26322 | 98.24223 | 16.56203 | 1.49515 | 90.75272 | 9.02859
721 | 83.17662 | 98.12205 | 16.34126 | 1.53498 | 90.64934 | 8.93812
722 | 83.1532 | 98.0732 | 15.96551 | 1.21435 | 90.6132 | 8.58993
723 | 83.17223 | 98.04158 | 16.02347 | 1.44301 | 90.6069 | 8.73324
724 | 83.10078 | 98.08433 | 16.03595 | 1.56952 | 90.59255 | 8.80273
725 | 83.10389 | 97.9953 | 16.71892 | 1.78498 | 90.54959 | 9.25195
726 | 83.06542 | 97.92151 | 16.58246 | 1.97155 | 90.49347 | 9.27701
727 | 83.00786 | 97.85635 | 16.48956 | 1.98562 | 90.43211 | 9.23759
728 | 83.1758 | 97.90008 | 16.15797 | 1.19542 | 90.53794 | 8.6767
729 | 82.94889 | 97.8603 | 16.76267 | 2.01656 | 90.40459 | 9.38962
730 | 83.10429 | 97.8118 | 16.01826 | 1.43923 | 90.45805 | 8.72874
731 | 83.10823 | 97.78929 | 16.12484 | 1.82091 | 90.44876 | 8.97287
732 | 83.05306 | 97.71689 | 16.05176 | 2.05819 | 90.38498 | 9.05497
733 | 82.91049 | 97.68272 | 17.02164 | 1.52187 | 90.2966 | 9.27176
734 | 82.9862 | 97.65883 | 16.63961 | 1.722 | 90.32251 | 9.18081
735 | 82.97228 | 97.66653 | 16.74632 | 1.73714 | 90.31941 | 9.24173
736 | 82.85002 | 97.54104 | 16.65991 | 1.88197 | 90.19553 | 9.27094
737 | 83.00926 | 97.55634 | 16.97225 | 2.10548 | 90.2828 | 9.53887
738 | 82.90575 | 97.59748 | 16.41102 | 2.12555 | 90.25162 | 9.26829
739 | 82.90541 | 97.48166 | 17.00591 | 2.46728 | 90.19354 | 9.7366
740 | 82.89894 | 97.38697 | 16.9137 | 2.43648 | 90.14296 | 9.67509
741 | 82.84256 | 97.43457 | 16.8379 | 2.43804 | 90.13856 | 9.63797
742 | 82.82685 | 97.315 | 16.65725 | 2.56902 | 90.07093 | 9.61313
743 | 82.80018 | 97.33335 | 16.67128 | 2.38955 | 90.06677 | 9.53042
744 | 82.62235 | 97.17009 | 16.70665 | 1.99552 | 89.89622 | 9.35109
745 | 82.69376 | 97.2692 | 17.07388 | 2.11942 | 89.98148 | 9.59665
746 | 82.658 | 97.17702 | 16.79958 | 2.68148 | 89.91751 | 9.74053
747 | 82.59349 | 97.06157 | 16.89932 | 2.73181 | 89.82753 | 9.81557
748 | 82.64577 | 97.1667 | 16.4986 | 2.78932 | 89.90624 | 9.64396
749 | 82.44926 | 97.13938 | 17.28453 | 1.86849 | 89.79432 | 9.57651
750 | 82.40687 | 97.05193 | 16.95968 | 2.62881 | 89.7294 | 9.79424
751 | 82.35761 | 96.96745 | 16.96483 | 2.63443 | 89.66253 | 9.79963
752 | 82.30042 | 96.96439 | 17.48706 | 2.44927 | 89.63241 | 9.96816
753 | 82.31151 | 96.84903 | 17.27302 | 2.49481 | 89.58027 | 9.88391
754 | 82.13693 | 96.81778 | 17.08289 | 2.70501 | 89.47735 | 9.89395
755 | 82.11712 | 96.7214 | 17.50921 | 2.72611 | 89.41926 | 10.11766
756 | 82.12618 | 96.69278 | 17.65853 | 2.75871 | 89.40948 | 10.20862
757 | 82.1912 | 96.63098 | 17.25105 | 3.11042 | 89.41109 | 10.18073
758 | 81.90852 | 96.62099 | 17.90623 | 2.92877 | 89.26476 | 10.4175
759 | 81.84547 | 96.63936 | 17.9569 | 2.40776 | 89.24241 | 10.18233
760 | 81.89888 | 96.41905 | 17.49096 | 2.71375 | 89.15897 | 10.10235
761 | 81.60505 | 96.44886 | 17.77022 | 2.72972 | 89.02695 | 10.24997
762 | 81.62369 | 96.38409 | 17.98682 | 2.65167 | 89.00389 | 10.31924
763 | 81.64804 | 96.29051 | 17.70134 | 3.51426 | 88.96928 | 10.6078
764 | 81.54369 | 96.24025 | 17.83072 | 2.90042 | 88.89197 | 10.36557
765 | 81.55127 | 96.29678 | 17.49448 | 3.11053 | 88.92402 | 10.3025
766 | 81.25771 | 96.16677 | 18.46652 | 3.30605 | 88.71224 | 10.88628
767 | 81.27124 | 96.10426 | 18.16894 | 3.14305 | 88.68775 | 10.656
768 | 81.29387 | 96.01508 | 17.9815 | 3.15481 | 88.65448 | 10.56815
769 | 81.14332 | 96.02416 | 18.03759 | 3.84743 | 88.58374 | 10.94251
770 | 81.03211 | 95.94875 | 18.07869 | 3.86032 | 88.49043 | 10.9695
771 | 80.9783 | 95.91446 | 18.52362 | 3.35574 | 88.44638 | 10.93968
772 | 80.83232 | 95.85249 | 19.13847 | 4.02263 | 88.34241 | 11.58055
773 | 80.84878 | 95.75561 | 18.85619 | 4.00123 | 88.30213 | 11.42871
774 | 80.6811 | 95.6641 | 18.80739 | 3.79967 | 88.1726 | 11.30353
775 | 80.4571 | 95.69016 | 19.01594 | 3.62655 | 88.07363 | 11.32125
776 | 80.46477 | 95.53455 | 19.35793 | 3.78083 | 87.99966 | 11.56938
777 | 80.28711 | 95.51475 | 19.08633 | 3.67103 | 87.90093 | 11.37868
778 | 80.0928 | 95.49104 | 19.48968 | 4.05205 | 87.79192 | 11.77087
779 | 80.01587 | 95.40932 | 19.84173 | 3.68333 | 87.71259 | 11.76253
780 | 80.04957 | 95.36179 | 19.48912 | 4.48365 | 87.70568 | 11.98639
781 | 79.92773 | 95.30651 | 19.1997 | 3.72289 | 87.61714 | 11.4613
782 | 79.75135 | 95.28511 | 19.8316 | 4.3523 | 87.51823 | 12.09195
783 | 79.64213 | 95.15803 | 20.33256 | 4.54734 | 87.40008 | 12.43995
784 | 79.69135 | 95.12076 | 19.48443 | 4.6865 | 87.40606 | 12.08547
785 | 79.54852 | 95.03898 | 19.69661 | 4.28358 | 87.29375 | 11.9901
786 | 79.30529 | 94.95249 | 20.64187 | 4.84945 | 87.12889 | 12.74566
787 | 79.23049 | 94.95238 | 20.05647 | 4.21825 | 87.09143 | 12.13736
788 | 78.93362 | 94.82874 | 20.29754 | 4.54656 | 86.88118 | 12.42205
789 | 79.0818 | 94.79571 | 20.10097 | 4.37019 | 86.93875 | 12.23558
790 | 78.79189 | 94.64745 | 20.44374 | 4.3966 | 86.71967 | 12.42017
791 | 78.59006 | 94.64104 | 21.3787 | 5.11504 | 86.61555 | 13.24687
792 | 78.45575 | 94.58801 | 21.30135 | 4.50679 | 86.52188 | 12.90407
793 | 78.51445 | 94.51289 | 20.56012 | 4.62677 | 86.51367 | 12.59344
794 | 78.29167 | 94.38564 | 21.42995 | 5.44524 | 86.33865 | 13.4376
795 | 78.24741 | 94.398 | 21.1036 | 4.93422 | 86.3227 | 13.01891
796 | 78.0733 | 94.32763 | 20.97641 | 4.95604 | 86.20047 | 12.96623
797 | 77.98151 | 94.23304 | 21.76203 | 5.22603 | 86.10727 | 13.49403
798 | 77.64735 | 94.19389 | 21.48744 | 5.68092 | 85.92062 | 13.58418
799 | 77.57528 | 94.09319 | 22.07604 | 5.76824 | 85.83424 | 13.92214
800 | 77.39762 | 94.05204 | 22.46015 | 5.00955 | 85.72483 | 13.73485