## Sheet1
Wavelength | Ts-Tp | Rs-Rp
(nm) | (%) | (%)
400 | 8.45911 | 8.46848
401 | 8.7408 | 6.87152
402 | 8.38605 | 8.29863
403 | 8.43247 | 9.05908 | Non-Polarized Plate Beamsplitter R:T=10:90, UVFS, A Coating: 400 nm-700 nm This file indicates a typical data and there may be differences between product batches. If you have any questions, please contact LBTEK Technical Support. To quote this data, please indicate that the data source is from LBTEK.
404 | 8.53968 | 8.38617
405 | 7.59874 | 7.79006
406 | 8.4877 | 9.05827
407 | 9.22906 | 7.91787
408 | 9.1538 | 7.61646
409 | 9.26783 | 9.34733
410 | 9.10245 | 8.2556
411 | 9.67739 | 9.06113
412 | 9.93607 | 9.66799 | LBTEK Mall：www.lbtek.com Tel：0731-84165699 LBTEK Technical Support E-mail：service@lbtek.com
413 | 9.6 | 8.78582
414 | 9.24182 | 9.34943
415 | 10.20512 | 9.3876
416 | 9.9904 | 8.88867
417 | 9.63776 | 9.5033
418 | 10.82145 | 10.00118
419 | 10.87866 | 9.9127
420 | 11.22613 | 9.7229
421 | 10.71287 | 9.48283
422 | 11.26557 | 11.16522
423 | 11.63474 | 10.53915
424 | 11.36465 | 10.35909
425 | 11.80491 | 10.43074
426 | 12.02323 | 10.8417
427 | 12.0484 | 11.02832
428 | 11.30697 | 10.26621
429 | 11.92371 | 10.97475
430 | 12.2291 | 10.96841
431 | 11.92632 | 10.68512
432 | 12.01424 | 11.58535
433 | 12.65179 | 11.74367
434 | 12.93354 | 11.13152
435 | 12.62045 | 11.18648
436 | 12.92464 | 11.95532
437 | 13.17757 | 11.69235
438 | 13.12637 | 12.19537
439 | 13.35012 | 12.02292
440 | 13.31538 | 11.63332
441 | 13.45526 | 12.19545
442 | 13.35556 | 12.14538
443 | 13.9738 | 11.96754
444 | 14.05974 | 13.14723
445 | 13.89133 | 12.36748
446 | 14.29535 | 12.89451
447 | 14.25164 | 12.79475
448 | 14.67456 | 13.13125
449 | 14.5851 | 12.90678
450 | 14.07634 | 12.85943
451 | 14.56193 | 13.16676
452 | 14.61593 | 13.22808
453 | 14.71552 | 13.65181
454 | 14.75177 | 13.83935
455 | 14.74645 | 13.6656
456 | 14.84492 | 13.93254
457 | 14.81263 | 14.16284
458 | 15.00031 | 14.05363
459 | 15.08685 | 13.45694
460 | 14.79144 | 13.70713
461 | 15.01931 | 14.08164
462 | 14.82469 | 13.58904
463 | 15.11057 | 14.02707
464 | 15.13998 | 13.54874
465 | 15.07137 | 14.39813
466 | 15.00687 | 14.41514
467 | 15.06785 | 14.52985
468 | 15.35298 | 14.15306
469 | 15.28796 | 13.8632
470 | 15.16322 | 14.26227
471 | 14.96037 | 14.25669
472 | 15.44242 | 14.13847
473 | 15.06035 | 14.15115
474 | 15.33234 | 14.40313
475 | 15.37769 | 13.92055
476 | 15.54419 | 14.42134
477 | 15.27146 | 14.13311
478 | 15.17171 | 14.49889
479 | 15.39449 | 14.07556
480 | 15.33035 | 13.82283
481 | 15.20246 | 13.78928
482 | 15.42973 | 14.47129
483 | 15.11576 | 13.94554
484 | 15.32342 | 14.47583
485 | 15.23017 | 14.37836
486 | 15.4522 | 14.23213
487 | 15.34651 | 13.8692
488 | 15.22961 | 14.42331
489 | 15.3663 | 14.21479
490 | 15.15241 | 14.14832
491 | 15.27204 | 13.96955
492 | 15.44238 | 14.20766
493 | 15.6218 | 14.40484
494 | 15.41482 | 14.46454
495 | 15.37186 | 13.92449
496 | 15.51505 | 14.26807
497 | 15.3891 | 14.58616
498 | 15.50061 | 14.4934
499 | 15.40321 | 14.2348
500 | 15.28757 | 14.20698
501 | 15.22459 | 14.26437
502 | 15.29847 | 14.3668
503 | 15.48113 | 14.37022
504 | 15.53579 | 14.28556
505 | 15.63788 | 14.34556
506 | 15.5695 | 14.25792
507 | 15.35411 | 14.3052
508 | 15.54464 | 14.32646
509 | 15.49314 | 14.56727
510 | 15.42624 | 14.4636
511 | 15.4476 | 14.61439
512 | 15.81222 | 14.44598
513 | 15.5565 | 14.55369
514 | 15.75154 | 14.53842
515 | 15.80952 | 14.65501
516 | 16.01096 | 14.53737
517 | 15.57373 | 14.57524
518 | 15.90571 | 14.74167
519 | 15.73286 | 14.6637
520 | 15.90355 | 14.78141
521 | 15.67473 | 14.78864
522 | 15.85286 | 14.67365
523 | 15.70709 | 14.93166
524 | 15.94658 | 14.87291
525 | 15.99844 | 14.78589
526 | 15.83817 | 14.84367
527 | 16.02542 | 14.81316
528 | 16.15377 | 14.81979
529 | 16.23531 | 14.83885
530 | 16.19789 | 15.03277
531 | 16.10205 | 14.99474
532 | 16.12355 | 14.87049
533 | 16.1348 | 14.91727
534 | 16.22139 | 15.01456
535 | 16.20917 | 14.93308
536 | 16.25066 | 14.98798
537 | 16.18708 | 14.98895
538 | 16.08119 | 15.1366
539 | 16.06219 | 14.99247
540 | 16.32847 | 15.08054
541 | 16.16237 | 15.17076
542 | 16.12908 | 15.1063
543 | 16.29142 | 15.08826
544 | 16.21453 | 15.20759
545 | 16.39491 | 15.0942
546 | 16.35174 | 15.20576
547 | 16.29727 | 15.04823
548 | 16.15959 | 15.1755
549 | 16.27792 | 15.16687
550 | 16.32285 | 15.1521
551 | 16.45039 | 15.19295
552 | 16.37344 | 15.33636
553 | 16.58211 | 15.28052
554 | 16.54178 | 15.21681
555 | 16.47336 | 15.20143
556 | 16.58471 | 15.27466
557 | 16.43796 | 15.28755
558 | 16.52562 | 15.2008
559 | 16.4546 | 15.28329
560 | 16.44738 | 15.19857
561 | 16.38901 | 15.33614
562 | 16.61931 | 15.22625
563 | 16.55189 | 15.26142
564 | 16.45031 | 15.30004
565 | 16.31141 | 15.2824
566 | 16.39653 | 15.28528
567 | 16.38385 | 15.31094
568 | 16.42556 | 15.33388
569 | 16.64805 | 15.31888
570 | 16.53577 | 15.40198
571 | 16.43282 | 15.45875
572 | 16.6036 | 15.3408
573 | 16.61426 | 15.33342
574 | 16.46857 | 15.38084
575 | 16.50937 | 15.35205
576 | 16.42636 | 15.51309
577 | 16.43116 | 15.41635
578 | 16.54817 | 15.428
579 | 16.5303 | 15.35988
580 | 16.62447 | 15.49205
581 | 16.52508 | 15.49181
582 | 16.66237 | 15.45887
583 | 16.60905 | 15.50662
584 | 16.46562 | 15.5246
585 | 16.71787 | 15.4128
586 | 16.50686 | 15.49293
587 | 16.56161 | 15.40238
588 | 16.50888 | 15.49098
589 | 16.48735 | 15.44705
590 | 16.68895 | 15.37059
591 | 16.38165 | 15.48432
592 | 16.60492 | 15.67035
593 | 16.44402 | 15.59571
594 | 16.32617 | 15.62298
595 | 16.68986 | 15.39939
596 | 16.74695 | 15.58439
597 | 16.63132 | 15.36459
598 | 16.55544 | 15.51802
599 | 16.71181 | 15.44363
600 | 16.55381 | 15.38916
601 | 16.61758 | 15.38652
602 | 16.67327 | 15.48484
603 | 16.46065 | 15.52116
604 | 16.41065 | 15.53421
605 | 16.76294 | 15.37744
606 | 16.64652 | 15.6204
607 | 16.55047 | 15.40235
608 | 16.55846 | 15.43786
609 | 16.50485 | 15.50846
610 | 16.4057 | 15.52675
611 | 16.5183 | 15.55767
612 | 16.41453 | 15.57503
613 | 16.55163 | 15.50007
614 | 16.33464 | 15.48359
615 | 16.39458 | 15.53441
616 | 16.50857 | 15.51634
617 | 16.58385 | 15.49255
618 | 16.48976 | 15.54123
619 | 16.3725 | 15.56238
620 | 16.57032 | 15.5228
621 | 16.4521 | 15.49778
622 | 16.43373 | 15.56051
623 | 16.46752 | 15.45207
624 | 16.44256 | 15.57219
625 | 16.47722 | 15.49586
626 | 16.4471 | 15.44395
627 | 16.51152 | 15.49933
628 | 16.59541 | 15.52849
629 | 16.43123 | 15.54901
630 | 16.46512 | 15.5423
631 | 16.44895 | 15.40583
632 | 16.391 | 15.48389
633 | 16.36795 | 15.55529
634 | 16.31392 | 15.57245
635 | 16.39929 | 15.5964
636 | 16.43076 | 15.50965
637 | 16.47703 | 15.51013
638 | 16.40373 | 15.54608
639 | 16.20938 | 15.54362
640 | 16.15593 | 15.47085
641 | 16.34692 | 15.55502
642 | 16.31569 | 15.42613
643 | 16.26661 | 15.59113
644 | 16.20459 | 15.47756
645 | 16.26399 | 15.51473
646 | 16.43898 | 15.49698
647 | 16.21134 | 15.56878
648 | 16.22952 | 15.49041
649 | 16.14078 | 15.46497
650 | 16.27059 | 15.4676
651 | 16.04722 | 15.50114
652 | 16.28585 | 15.50908
653 | 16.24284 | 15.50733
654 | 16.23648 | 15.46848
655 | 16.17524 | 15.44069
656 | 16.22113 | 15.42511
657 | 16.27484 | 15.44555
658 | 16.07352 | 15.46165
659 | 16.00112 | 15.50137
660 | 16.05908 | 15.50637
661 | 16.15936 | 15.49742
662 | 16.11412 | 15.44412
663 | 15.99428 | 15.41327
664 | 16.01256 | 15.36117
665 | 16.06202 | 15.38084
666 | 16.12082 | 15.42561
667 | 16.10396 | 15.47487
668 | 15.79604 | 15.49092
669 | 15.86814 | 15.38803
670 | 15.92882 | 15.39761
671 | 16.09553 | 15.34803
672 | 15.94428 | 15.38168
673 | 15.89934 | 15.43825
674 | 15.64428 | 15.40808
675 | 15.86123 | 15.39482
676 | 15.92499 | 15.4134
677 | 15.81215 | 15.32866
678 | 15.64553 | 15.39175
679 | 15.68798 | 15.37712
680 | 15.57117 | 15.38093
681 | 15.66178 | 15.39919
682 | 15.61564 | 15.48341
683 | 15.64833 | 15.33392
684 | 15.66749 | 15.31447
685 | 15.59684 | 15.4592
686 | 15.31773 | 15.3208
687 | 15.37918 | 15.42208
688 | 15.38364 | 15.34253
689 | 15.42875 | 15.40397
690 | 15.10449 | 15.3573
691 | 15.33015 | 15.36712
692 | 15.19604 | 15.37024
693 | 15.26111 | 15.31572
694 | 15.31017 | 15.33425
695 | 15.11324 | 15.26705
696 | 15.2346 | 15.31662
697 | 15.07505 | 15.28477
698 | 15.0286 | 15.23337
699 | 14.97453 | 15.25098
700 | 15.13162 | 15.36349