## Sheet1
Wavelength | Ts-Tp | Rs-Rp
(nm) | (%) | (%)
700 | 14.50912 | 14.51485
701 | 14.59038 | 14.61644
702 | 14.56575 | 14.63602
703 | 14.69204 | 14.61976 | Non-Polarized Plate Beamsplitter R:T=10:90, UVFS, A Coating: 400 nm-700 nm This file indicates a typical data and there may be differences between product batches. If you have any questions, please contact LBTEK Technical Support. To quote this data, please indicate that the data source is from LBTEK.
704 | 14.53135 | 14.62712
705 | 14.71204 | 14.62408
706 | 14.85417 | 14.69478
707 | 14.64707 | 14.7286
708 | 14.75018 | 14.70315
709 | 14.81637 | 14.68858
710 | 14.81887 | 14.81062
711 | 14.95253 | 14.79981
712 | 14.68731 | 14.98779 | LBTEK Mall：www.lbtek.com Tel：0731-84165699 LBTEK Technical Support E-mail：service@lbtek.com
713 | 15.06177 | 14.89327
714 | 15.03071 | 14.91342
715 | 14.89192 | 14.90791
716 | 14.94411 | 14.84472
717 | 15.01803 | 14.84504
718 | 14.95097 | 14.936
719 | 15.18475 | 14.9378
720 | 15.1915 | 14.87143
721 | 15.04601 | 14.95474
722 | 14.94074 | 14.97267
723 | 15.04965 | 14.93973
724 | 14.94938 | 14.93351
725 | 15.08195 | 15.03194
726 | 15.04926 | 15.02346
727 | 15.12755 | 14.96957
728 | 15.05598 | 14.96971
729 | 15.31075 | 14.96257
730 | 15.15464 | 14.93139
731 | 15.19661 | 14.88934
732 | 15.01828 | 14.92394
733 | 15.0814 | 14.86985
734 | 15.22029 | 14.99241
735 | 15.0795 | 15.03306
736 | 15.19285 | 15.04054
737 | 14.95209 | 14.93557
738 | 14.92876 | 14.91734
739 | 15.03499 | 14.97849
740 | 15.06401 | 14.87039
741 | 15.09201 | 14.90996
742 | 14.97431 | 14.88582
743 | 14.99876 | 14.8885
744 | 15.18336 | 14.91608
745 | 14.95566 | 14.89899
746 | 15.2015 | 14.90017
747 | 14.9141 | 14.85684
748 | 15.1244 | 14.90356
749 | 15.04324 | 14.91578
750 | 14.96013 | 14.85125
751 | 14.83232 | 14.82389
752 | 14.94265 | 14.82566
753 | 15.08437 | 14.78394
754 | 15.30984 | 14.84463
755 | 15.04484 | 14.76216
756 | 15.26822 | 14.78024
757 | 15.09754 | 14.77116
758 | 14.93701 | 14.75468
759 | 14.97224 | 14.79278
760 | 14.85639 | 14.62129
761 | 14.84638 | 14.78496
762 | 14.84942 | 14.77626
763 | 14.93121 | 14.76507
764 | 15.18797 | 14.83023
765 | 14.97718 | 14.83298
766 | 14.86154 | 14.78347
767 | 14.82399 | 14.83241
768 | 14.87795 | 14.7039
769 | 14.94604 | 14.77292
770 | 14.80693 | 14.82856
771 | 14.81734 | 14.7996
772 | 14.87285 | 14.81448
773 | 14.89546 | 14.84447
774 | 14.91132 | 14.83704
775 | 15.03641 | 14.81608
776 | 14.8232 | 14.78795
777 | 14.84338 | 14.7809
778 | 14.72496 | 14.7615
779 | 14.82298 | 14.82646
780 | 14.66166 | 14.86927
781 | 14.87463 | 14.78501
782 | 14.65613 | 14.77043
783 | 15.01671 | 14.77687
784 | 14.89693 | 14.67938
785 | 14.75906 | 14.75434
786 | 14.72619 | 14.80713
787 | 14.71961 | 14.77574
788 | 14.86 | 14.73956
789 | 14.89235 | 14.79954
790 | 14.66306 | 14.83003
791 | 14.63951 | 14.91054
792 | 14.75962 | 14.81219
793 | 14.91349 | 14.74962
794 | 14.81424 | 14.8038
795 | 14.81857 | 14.79271
796 | 14.94502 | 14.81088
797 | 14.80535 | 14.82195
798 | 15.10476 | 14.79541
799 | 14.92431 | 14.7687
800 | 14.83277 | 14.7869
801 | 14.71811 | 14.76996
802 | 14.85492 | 14.8567
803 | 14.90347 | 14.82812
804 | 14.775 | 14.82627
805 | 14.9696 | 14.78576
806 | 14.93165 | 14.83414
807 | 14.9471 | 14.73056
808 | 14.80674 | 14.71024
809 | 14.92177 | 14.8129
810 | 15.01536 | 14.69219
811 | 14.82173 | 14.67013
812 | 14.81821 | 14.76019
813 | 14.98551 | 14.71923
814 | 14.9508 | 14.74589
815 | 14.97942 | 14.74342
816 | 14.71183 | 14.61964
817 | 14.88415 | 14.66334
818 | 14.88145 | 14.65387
819 | 14.86297 | 14.63561
820 | 14.87183 | 14.71956
821 | 14.91149 | 14.58762
822 | 14.78877 | 14.63505
823 | 14.84794 | 14.60952
824 | 14.67018 | 14.6742
825 | 15.02648 | 14.65831
826 | 14.84751 | 14.58035
827 | 14.7907 | 14.5028
828 | 14.72564 | 14.55006
829 | 14.63372 | 14.5558
830 | 14.88591 | 14.52566
831 | 14.64361 | 14.47646
832 | 14.67192 | 14.47501
833 | 14.71886 | 14.44709
834 | 14.69424 | 14.47414
835 | 14.88443 | 14.42289
836 | 14.66781 | 14.41692
837 | 14.78905 | 14.39866
838 | 14.90282 | 14.39341
839 | 14.92557 | 14.27989
840 | 14.76702 | 14.35252
841 | 14.74851 | 14.32548
842 | 14.97412 | 14.31422
843 | 14.94093 | 14.30351
844 | 14.75286 | 14.29394
845 | 14.61426 | 14.29123
846 | 14.84663 | 14.29359
847 | 14.77955 | 14.27008
848 | 14.75738 | 14.36963
849 | 14.88197 | 14.28372
850 | 14.81336 | 14.20652
851 | 14.72829 | 14.21768
852 | 14.47401 | 14.16901
853 | 14.74914 | 14.13797
854 | 14.74197 | 14.17392
855 | 14.49518 | 14.13646
856 | 14.61214 | 14.0782
857 | 14.66418 | 14.11305
858 | 14.54684 | 14.08044
859 | 14.46949 | 14.0592
860 | 14.65694 | 14.13758
861 | 14.47823 | 14.04417
862 | 14.50086 | 13.94486
863 | 14.63946 | 14.05849
864 | 14.40438 | 14.02872
865 | 14.57678 | 14.01876
866 | 14.57043 | 13.93941
867 | 14.79607 | 13.91186
868 | 14.52353 | 13.97031
869 | 14.4323 | 14.01084
870 | 14.56011 | 14.00534
871 | 14.49913 | 13.97849
872 | 14.4472 | 13.83852
873 | 14.74749 | 13.89025
874 | 14.43818 | 13.89642
875 | 14.59864 | 13.89926
876 | 14.37276 | 13.87104
877 | 14.50277 | 13.81084
878 | 14.40267 | 13.83956
879 | 14.28098 | 13.78142
880 | 14.31699 | 13.81658
881 | 14.48538 | 13.85007
882 | 14.40747 | 13.78512
883 | 14.31463 | 13.85214
884 | 14.31465 | 13.79074
885 | 14.34348 | 13.80878
886 | 14.23425 | 13.82134
887 | 14.20979 | 13.78318
888 | 14.46977 | 13.70612
889 | 14.23324 | 13.73233
890 | 14.19494 | 13.6854
891 | 14.18524 | 13.71002
892 | 14.13387 | 13.63206
893 | 14.44136 | 13.6606
894 | 14.4447 | 13.68118
895 | 14.08757 | 13.67334
896 | 14.21417 | 13.6879
897 | 14.3458 | 13.62949
898 | 14.24921 | 13.63561
899 | 13.993 | 13.66137
900 | 14.28114 | 13.51161
901 | 14.03017 | 13.59799
902 | 14.19453 | 13.6501
903 | 14.0351 | 13.63839
904 | 13.91381 | 13.54331
905 | 13.89113 | 13.64276
906 | 13.78388 | 13.64325
907 | 14.16312 | 13.65107
908 | 14.24662 | 13.56836
909 | 14.26295 | 13.64375
910 | 13.93545 | 13.71041
911 | 13.81085 | 13.60799
912 | 13.99463 | 13.53195
913 | 14.00508 | 13.58314
914 | 13.92536 | 13.47845
915 | 13.95174 | 13.53945
916 | 13.90526 | 13.52058
917 | 13.95412 | 13.62737
918 | 14.01948 | 13.54648
919 | 13.96306 | 13.50273
920 | 13.7245 | 13.57828
921 | 13.99306 | 13.56757
922 | 13.87669 | 13.53697
923 | 13.94467 | 13.50874
924 | 13.72958 | 13.56141
925 | 13.87548 | 13.48285
926 | 13.90538 | 13.50036
927 | 14.01799 | 13.50904
928 | 13.98512 | 13.54958
929 | 13.89608 | 13.48767
930 | 13.83324 | 13.49267
931 | 13.8842 | 13.54287
932 | 13.75348 | 13.48577
933 | 13.79732 | 13.46415
934 | 13.93996 | 13.46774
935 | 13.8964 | 13.4876
936 | 13.86554 | 13.46166
937 | 13.94874 | 13.45317
938 | 13.83817 | 13.4436
939 | 13.92678 | 13.44337
940 | 13.86648 | 13.42088
941 | 13.90807 | 13.44012
942 | 13.7788 | 13.43735
943 | 13.86185 | 13.40078
944 | 13.84209 | 13.4199
945 | 13.82265 | 13.36096
946 | 13.619 | 13.37185
947 | 13.80679 | 13.38667
948 | 13.81871 | 13.33886
949 | 13.79259 | 13.37254
950 | 13.78704 | 13.36227
951 | 13.74667 | 13.334
952 | 13.67959 | 13.33737
953 | 13.71211 | 13.32783
954 | 13.61816 | 13.30447
955 | 13.62054 | 13.28374
956 | 13.56601 | 13.2755
957 | 13.68681 | 13.25894
958 | 13.61774 | 13.26046
959 | 13.56027 | 13.27053
960 | 13.61573 | 13.24359
961 | 13.72513 | 13.24536
962 | 13.70136 | 13.2119
963 | 13.57456 | 13.19498
964 | 13.72724 | 13.16437
965 | 13.52757 | 13.15169
966 | 13.61962 | 13.14973
967 | 13.58572 | 13.12602
968 | 13.6116 | 13.10871
969 | 13.57381 | 13.10217
970 | 13.55629 | 13.08301
971 | 13.80739 | 13.04928
972 | 13.7335 | 13.05839
973 | 13.67304 | 13.03697
974 | 13.63723 | 13.01061
975 | 13.70598 | 13.01244
976 | 13.55554 | 12.96391
977 | 13.69113 | 12.94073
978 | 13.48989 | 12.94504
979 | 13.59404 | 12.94156
980 | 13.63846 | 12.90878
981 | 13.75691 | 12.87134
982 | 13.59932 | 12.86282
983 | 13.60637 | 12.85575
984 | 13.57394 | 12.80783
985 | 13.50131 | 12.8182
986 | 13.59126 | 12.78178
987 | 13.6346 | 12.76103
988 | 13.64735 | 12.74098
989 | 13.55636 | 12.70006
990 | 13.64602 | 12.68972
991 | 13.62434 | 12.65732
992 | 13.59111 | 12.66076
993 | 13.54231 | 12.64656
994 | 13.62236 | 12.60078
995 | 13.63194 | 12.57055
996 | 13.61552 | 12.54946
997 | 13.46094 | 12.5185
998 | 13.52818 | 12.48643
999 | 13.51829 | 12.46868
1000 | 13.51918 | 12.45305
1001 | 13.51548 | 12.42387
1002 | 13.49672 | 12.38701
1003 | 13.4669 | 12.34929
1004 | 13.42115 | 12.34937
1005 | 13.44873 | 12.32285
1006 | 13.44881 | 12.28739
1007 | 13.49411 | 12.25451
1008 | 13.46681 | 12.2343
1009 | 13.40698 | 12.19882
1010 | 13.42066 | 12.15816
1011 | 13.37534 | 12.14212
1012 | 13.37809 | 12.11291
1013 | 13.39893 | 12.10099
1014 | 13.39536 | 12.05664
1015 | 13.3267 | 12.04244
1016 | 13.39757 | 11.99188
1017 | 13.26595 | 11.96845
1018 | 13.31887 | 11.94883
1019 | 13.37506 | 11.92955
1020 | 13.39153 | 11.9019
1021 | 13.34659 | 11.9156
1022 | 13.35982 | 11.876
1023 | 13.25431 | 12.18137
1024 | 13.2858 | 11.6457
1025 | 13.2454 | 11.5288
1026 | 13.18299 | 11.41715
1027 | 13.24143 | 11.24936
1028 | 13.23522 | 12.17678
1029 | 13.24955 | 11.73688
1030 | 13.20602 | 11.43323
1031 | 13.30217 | 11.76848
1032 | 13.24255 | 11.92188
1033 | 13.17011 | 12.19881
1034 | 13.23235 | 11.78642
1035 | 13.20999 | 11.70946
1036 | 13.1402 | 10.64907
1037 | 13.17944 | 11.56585
1038 | 13.14179 | 11.72167
1039 | 13.11049 | 11.20094
1040 | 13.10564 | 11.40691
1041 | 13.13216 | 11.46109
1042 | 13.0921 | 11.59084
1043 | 13.06611 | 11.76661
1044 | 13.02269 | 10.74817
1045 | 13.06173 | 11.31753
1046 | 13.05457 | 11.12742
1047 | 13.01376 | 11.5413
1048 | 13.02622 | 11.57139
1049 | 12.91025 | 10.89607
1050 | 12.98464 | 11.60365
1051 | 12.94835 | 10.96541
1052 | 12.92401 | 11.54045
1053 | 12.89749 | 11.25364
1054 | 12.89502 | 11.3953
1055 | 12.85356 | 11.27374
1056 | 12.86775 | 11.21008
1057 | 12.84831 | 10.69199
1058 | 12.87059 | 11.33086
1059 | 12.80679 | 10.86615
1060 | 12.76452 | 10.28811
1061 | 12.76491 | 10.44092
1062 | 12.72233 | 10.41752
1063 | 12.72049 | 10.9287
1064 | 12.71048 | 11.35055
1065 | 12.69109 | 10.70352
1066 | 12.63411 | 10.91953
1067 | 12.65306 | 10.88345
1068 | 12.64353 | 10.75532
1069 | 12.648 | 10.42259
1070 | 12.61749 | 11.01323
1071 | 12.56693 | 11.35198
1072 | 12.60652 | 10.53519
1073 | 12.57266 | 10.81504
1074 | 12.51591 | 10.69327
1075 | 12.50132 | 11.56155
1076 | 12.4986 | 11.50449
1077 | 12.429 | 11.2282
1078 | 12.46015 | 10.79086
1079 | 12.36623 | 10.9376
1080 | 12.39761 | 11.06
1081 | 12.38134 | 10.53203
1082 | 12.34956 | 11.08558
1083 | 12.31025 | 10.86169
1084 | 12.31398 | 10.14311
1085 | 12.28736 | 10.32952
1086 | 12.26322 | 10.80746
1087 | 12.24745 | 11.33927
1088 | 12.18877 | 10.56836
1089 | 12.20696 | 10.353
1090 | 12.17598 | 10.84799
1091 | 12.14245 | 10.39375
1092 | 12.15173 | 10.63271
1093 | 12.1272 | 10.48294
1094 | 12.09357 | 10.92316
1095 | 12.09534 | 11.07427
1096 | 12.07557 | 11.0227
1097 | 12.05263 | 11.03877
1098 | 11.98583 | 11.06547
1099 | 11.94536 | 10.65296
1100 | 11.96394 | 10.76544