## Sheet1
Wavelength | Ts-Tp | Rs-Rp
(nm) | (%) | (%)
1100 | 12.48946 | 12.55037
1101 | 12.46116 | 12.47553
1102 | 12.37033 | 12.40464
1103 | 12.30244 | 12.38328 | Non-Polarized Plate Beamsplitter R:T=30:70, UVFS, A Coating: 1100 nm-1650 nm This file indicates a typical data and there may be differences between product batches. If you have any questions, please contact LBTEK Technical Support. To quote this data, please indicate that the data source is from LBTEK.
1104 | 12.24254 | 12.27924
1105 | 12.21641 | 12.23899
1106 | 12.17381 | 12.18093
1107 | 12.10342 | 12.13043
1108 | 12.08054 | 12.09264
1109 | 12.01931 | 12.00138
1110 | 11.95986 | 11.97257
1111 | 11.91925 | 11.93393
1112 | 11.86871 | 11.86527 | LBTEK Mall：www.lbtek.com Tel：0731-84165699 LBTEK Technical Support E-mail：service@lbtek.com
1113 | 11.7775 | 11.80013
1114 | 11.72072 | 11.78408
1115 | 11.69698 | 11.7403
1116 | 11.65157 | 11.69929
1117 | 11.60209 | 11.66604
1118 | 11.55531 | 11.64172
1119 | 11.55289 | 11.57197
1120 | 11.46039 | 11.55493
1121 | 11.45591 | 11.52905
1122 | 11.4092 | 11.47337
1123 | 11.3402 | 11.43605
1124 | 11.32176 | 11.40111
1125 | 11.31519 | 11.37227
1126 | 11.29079 | 11.32564
1127 | 11.21848 | 11.2906
1128 | 11.16797 | 11.26757
1129 | 11.14712 | 11.24953
1130 | 11.14601 | 11.22744
1131 | 11.11568 | 11.19658
1132 | 11.07457 | 11.17841
1133 | 11.05018 | 11.14068
1134 | 11.00888 | 11.12418
1135 | 11.00096 | 11.08558
1136 | 11.0053 | 11.07395
1137 | 10.97536 | 11.06686
1138 | 10.99469 | 11.04929
1139 | 10.95354 | 11.03906
1140 | 10.91551 | 11.00668
1141 | 10.91512 | 10.97951
1142 | 10.92824 | 10.97311
1143 | 10.88081 | 10.96795
1144 | 10.87958 | 10.9495
1145 | 10.8731 | 10.93703
1146 | 10.90289 | 10.91137
1147 | 10.83425 | 10.93509
1148 | 10.81818 | 10.9218
1149 | 10.83715 | 10.91668
1150 | 10.814 | 10.91927
1151 | 10.83465 | 10.8934
1152 | 10.82901 | 10.88788
1153 | 10.83576 | 10.89299
1154 | 10.85597 | 10.91094
1155 | 10.82476 | 10.89104
1156 | 10.8523 | 10.91712
1157 | 10.82245 | 10.90446
1158 | 10.81001 | 10.90962
1159 | 10.82061 | 10.90944
1160 | 10.79603 | 10.92344
1161 | 10.8423 | 10.89575
1162 | 10.81904 | 10.90835
1163 | 10.82545 | 10.92086
1164 | 10.87241 | 10.96615
1165 | 10.84348 | 10.90437
1166 | 10.84712 | 10.95933
1167 | 10.86334 | 10.97359
1168 | 10.89024 | 10.95845
1169 | 10.93791 | 10.97856
1170 | 10.92228 | 10.9899
1171 | 10.95687 | 11.01152
1172 | 10.91767 | 11.06209
1173 | 10.97044 | 11.05576
1174 | 10.9999 | 11.06223
1175 | 11.00946 | 11.08075
1176 | 10.99736 | 11.10845
1177 | 11.0108 | 11.15061
1178 | 11.05774 | 11.16908
1179 | 11.07993 | 11.19102
1180 | 11.09175 | 11.2052
1181 | 11.07502 | 11.20259
1182 | 11.11065 | 11.21242
1183 | 11.1559 | 11.20723
1184 | 11.16385 | 11.23965
1185 | 11.19708 | 11.27729
1186 | 11.1953 | 11.29343
1187 | 11.25846 | 11.30424
1188 | 11.27407 | 11.36772
1189 | 11.27868 | 11.41391
1190 | 11.30269 | 11.4091
1191 | 11.36989 | 11.42637
1192 | 11.39197 | 11.45502
1193 | 11.37754 | 11.50262
1194 | 11.42824 | 11.54348
1195 | 11.45853 | 11.56489
1196 | 11.49057 | 11.62307
1197 | 11.54389 | 11.63484
1198 | 11.5276 | 11.66483
1199 | 11.56107 | 11.7078
1200 | 11.60525 | 11.72903
1201 | 11.63253 | 11.73866
1202 | 11.70617 | 11.79862
1203 | 11.69432 | 11.83195
1204 | 11.74568 | 11.88399
1205 | 11.79752 | 11.90162
1206 | 11.82251 | 11.90657
1207 | 11.85556 | 11.97902
1208 | 11.92582 | 11.98948
1209 | 11.94475 | 12.03379
1210 | 11.96837 | 12.06374
1211 | 12.00529 | 12.09057
1212 | 12.03317 | 12.15387
1213 | 12.05926 | 12.19418
1214 | 12.13248 | 12.2127
1215 | 12.16453 | 12.25736
1216 | 12.20665 | 12.28774
1217 | 12.22829 | 12.33084
1218 | 12.26823 | 12.38572
1219 | 12.3151 | 12.42598
1220 | 12.3578 | 12.46104
1221 | 12.38483 | 12.52593
1222 | 12.44106 | 12.55872
1223 | 12.47765 | 12.58847
1224 | 12.54108 | 12.61989
1225 | 12.55195 | 12.68563
1226 | 12.63525 | 12.71141
1227 | 12.63982 | 12.75461
1228 | 12.71694 | 12.82327
1229 | 12.7462 | 12.85598
1230 | 12.78965 | 12.91279
1231 | 12.83543 | 12.95622
1232 | 12.91643 | 12.97649
1233 | 12.8963 | 13.02953
1234 | 12.988 | 13.09464
1235 | 13.00413 | 13.13631
1236 | 13.05849 | 13.1877
1237 | 13.12025 | 13.20361
1238 | 13.15697 | 13.25131
1239 | 13.18473 | 13.31616
1240 | 13.23981 | 13.36755
1241 | 13.28057 | 13.40361
1242 | 13.3327 | 13.4435
1243 | 13.36815 | 13.5035
1244 | 13.4458 | 13.54607
1245 | 13.52786 | 13.59624
1246 | 13.57134 | 13.65641
1247 | 13.60468 | 13.70838
1248 | 13.67232 | 13.73819
1249 | 13.66941 | 13.79144
1250 | 13.77416 | 13.84584
1251 | 13.81213 | 13.89346
1252 | 13.85983 | 13.93794
1253 | 13.89176 | 13.99193
1254 | 13.95492 | 14.05212
1255 | 14.00477 | 14.0899
1256 | 14.09394 | 14.13424
1257 | 14.09867 | 14.17937
1258 | 14.1439 | 14.26775
1259 | 14.19439 | 14.29983
1260 | 14.26241 | 14.34184
1261 | 14.31386 | 14.40633
1262 | 14.36539 | 14.45556
1263 | 14.41699 | 14.50645
1264 | 14.49415 | 14.5644
1265 | 14.51353 | 14.59999
1266 | 14.56992 | 14.66121
1267 | 14.60469 | 14.69506
1268 | 14.67588 | 14.7265
1269 | 14.72932 | 14.78462
1270 | 14.76609 | 14.86486
1271 | 14.82118 | 14.93786
1272 | 14.84862 | 14.97395
1273 | 14.92429 | 15.00756
1274 | 14.96733 | 15.04486
1275 | 15.00615 | 15.10805
1276 | 15.09081 | 15.15508
1277 | 15.13599 | 15.18135
1278 | 15.18315 | 15.2443
1279 | 15.20565 | 15.31169
1280 | 15.26211 | 15.35383
1281 | 15.3319 | 15.40324
1282 | 15.35961 | 15.44179
1283 | 15.40205 | 15.49601
1284 | 15.43667 | 15.56955
1285 | 15.53758 | 15.58843
1286 | 15.57957 | 15.6455
1287 | 15.63197 | 15.701
1288 | 15.65192 | 15.76546
1289 | 15.72051 | 15.80873
1290 | 15.73048 | 15.87715
1291 | 15.79617 | 15.91685
1292 | 15.86076 | 15.95088
1293 | 15.91738 | 15.99736
1294 | 15.96178 | 16.05314
1295 | 16.00144 | 16.12595
1296 | 16.05243 | 16.16554
1297 | 16.11408 | 16.2199
1298 | 16.11863 | 16.28027
1299 | 16.16243 | 16.31762
1300 | 16.24747 | 16.35592
1301 | 16.31934 | 16.39537
1302 | 16.35837 | 16.44201
1303 | 16.41419 | 16.49736
1304 | 16.46192 | 16.55768
1305 | 16.52963 | 16.56832
1306 | 16.57212 | 16.64183
1307 | 16.62651 | 16.6737
1308 | 16.61655 | 16.73082
1309 | 16.69976 | 16.77789
1310 | 16.73465 | 16.83164
1311 | 16.78461 | 16.88883
1312 | 16.81945 | 16.92235
1313 | 16.84021 | 16.96228
1314 | 16.92508 | 17.02047
1315 | 16.92776 | 17.07507
1316 | 16.99803 | 17.10896
1317 | 17.04106 | 17.1479
1318 | 17.06733 | 17.19527
1319 | 17.16295 | 17.23969
1320 | 17.19519 | 17.27486
1321 | 17.25894 | 17.32229
1322 | 17.31909 | 17.36582
1323 | 17.30944 | 17.4248
1324 | 17.38971 | 17.43119
1325 | 17.3933 | 17.51738
1326 | 17.44561 | 17.56538
1327 | 17.49689 | 17.60078
1328 | 17.55385 | 17.6438
1329 | 17.63338 | 17.67321
1330 | 17.62409 | 17.7551
1331 | 17.6952 | 17.77896
1332 | 17.72735 | 17.81258
1333 | 17.7898 | 17.85551
1334 | 17.80715 | 17.90754
1335 | 17.85818 | 17.95777
1336 | 17.89999 | 17.99931
1337 | 17.9462 | 18.03748
1338 | 17.99587 | 18.08706
1339 | 18.03254 | 18.14578
1340 | 18.07403 | 18.17434
1341 | 18.12267 | 18.20782
1342 | 18.1715 | 18.27693
1343 | 18.21855 | 18.30437
1344 | 18.25419 | 18.34286
1345 | 18.32849 | 18.39838
1346 | 18.3629 | 18.45343
1347 | 18.37786 | 18.48458
1348 | 18.45787 | 18.52625
1349 | 18.4884 | 18.58362
1350 | 18.5285 | 18.60427
1351 | 18.57379 | 18.64387
1352 | 18.57367 | 18.70179
1353 | 18.64946 | 18.72478
1354 | 18.69019 | 18.75724
1355 | 18.71918 | 18.8313
1356 | 18.76824 | 18.8463
1357 | 18.78113 | 18.89238
1358 | 18.84844 | 18.93142
1359 | 18.90424 | 19.10752
1360 | 18.95971 | 19.02021
1361 | 18.98371 | 19.07579
1362 | 19.00868 | 19.1462
1363 | 19.0872 | 19.19001
1364 | 19.13175 | 19.19345
1365 | 19.1519 | 19.22895
1366 | 19.18137 | 19.26506
1367 | 19.23963 | 19.30182
1368 | 19.23954 | 19.3309
1369 | 19.2303 | 19.39178
1370 | 19.30343 | 19.41289
1371 | 19.33653 | 19.44121
1372 | 19.34632 | 19.45994
1373 | 19.37089 | 19.48839
1374 | 19.38756 | 19.52481
1375 | 19.40355 | 19.57682
1376 | 19.40971 | 19.60115
1377 | 19.43838 | 19.61149
1378 | 19.44665 | 19.6472
1379 | 19.4447 | 19.6773
1380 | 19.48046 | 19.71359
1381 | 19.53438 | 19.74231
1382 | 19.52916 | 19.78581
1383 | 19.60595 | 19.82781
1384 | 19.65422 | 19.84618
1385 | 19.68857 | 19.8856
1386 | 19.69677 | 19.92619
1387 | 19.72916 | 19.95197
1388 | 19.79088 | 19.99673
1389 | 19.84454 | 20.05068
1390 | 19.85479 | 20.08909
1391 | 19.90691 | 20.11295
1392 | 19.9567 | 20.13076
1393 | 19.97923 | 20.18545
1394 | 20.03221 | 20.24293
1395 | 20.08584 | 20.27379
1396 | 20.12781 | 20.31218
1397 | 20.15368 | 20.34912
1398 | 20.22716 | 20.37399
1399 | 20.2629 | 20.41399
1400 | 20.31366 | 20.47213
1401 | 20.40558 | 20.48686
1402 | 20.36068 | 20.53956
1403 | 20.39794 | 20.55872
1404 | 20.41566 | 20.60456
1405 | 20.47907 | 20.60941
1406 | 20.51747 | 20.66603
1407 | 20.5655 | 20.69335
1408 | 20.6313 | 20.73549
1409 | 20.64259 | 20.77087
1410 | 20.66734 | 20.76865
1411 | 20.69267 | 20.81691
1412 | 20.71194 | 20.86039
1413 | 20.78136 | 20.8867
1414 | 20.83378 | 20.9103
1415 | 20.81363 | 20.9654
1416 | 20.89773 | 20.97255
1417 | 20.88936 | 20.99595
1418 | 20.9133 | 21.04905
1419 | 20.98791 | 21.0705
1420 | 20.9956 | 21.12056
1421 | 21.04791 | 21.14492
1422 | 21.09504 | 21.15606
1423 | 21.07682 | 21.19791
1424 | 21.10556 | 21.23626
1425 | 21.17113 | 21.27144
1426 | 21.17484 | 21.28485
1427 | 21.19139 | 21.33308
1428 | 21.26677 | 21.36196
1429 | 21.2762 | 21.37256
1430 | 21.30978 | 21.4263
1431 | 21.34186 | 21.4435
1432 | 21.37824 | 21.49862
1433 | 21.41668 | 21.53077
1434 | 21.41686 | 21.5637
1435 | 21.4708 | 21.57147
1436 | 21.46454 | 21.58767
1437 | 21.54364 | 21.58124
1438 | 21.54237 | 21.64013
1439 | 21.58352 | 21.69127
1440 | 21.64662 | 21.71525
1441 | 21.66883 | 21.75372
1442 | 21.68716 | 21.77091
1443 | 21.72323 | 21.78876
1444 | 21.73453 | 21.8086
1445 | 21.80352 | 21.83075
1446 | 21.83794 | 21.8979
1447 | 21.90616 | 21.89206
1448 | 21.89538 | 21.93624
1449 | 21.8987 | 21.9502
1450 | 21.93622 | 22.01647
1451 | 21.98658 | 21.99318
1452 | 21.97184 | 22.0495
1453 | 21.99125 | 22.0703
1454 | 22.01257 | 22.0903
1455 | 22.04404 | 22.13945
1456 | 22.09558 | 22.15995
1457 | 22.12003 | 22.18941
1458 | 22.16651 | 22.20495
1459 | 22.16203 | 22.24848
1460 | 22.18904 | 22.27578
1461 | 22.2096 | 22.2994
1462 | 22.23033 | 22.3114
1463 | 22.25019 | 22.3504
1464 | 22.26988 | 22.36205
1465 | 22.29512 | 22.42854
1466 | 22.36026 | 22.4366
1467 | 22.39197 | 22.45759
1468 | 22.42842 | 22.45569
1469 | 22.44039 | 22.50128
1470 | 22.49577 | 22.49856
1471 | 22.48951 | 22.55778
1472 | 22.48643 | 22.58399
1473 | 22.56095 | 22.57662
1474 | 22.59092 | 22.63135
1475 | 22.58535 | 22.63145
1476 | 22.60149 | 22.69015
1477 | 22.63436 | 22.6991
1478 | 22.67343 | 22.72689
1479 | 22.6845 | 22.75792
1480 | 22.71182 | 22.75637
1481 | 22.76564 | 22.78346
1482 | 22.76265 | 22.81931
1483 | 22.78973 | 22.83411
1484 | 22.83313 | 22.85878
1485 | 22.86322 | 22.89744
1486 | 22.86628 | 22.93595
1487 | 22.86075 | 22.93437
1488 | 22.90958 | 22.94626
1489 | 22.91543 | 22.98038
1490 | 22.96042 | 22.99502
1491 | 22.98286 | 23.01175
1492 | 23.00855 | 23.03931
1493 | 23.04982 | 23.03975
1494 | 23.03765 | 23.08876
1495 | 23.04873 | 23.11626
1496 | 23.12846 | 23.10974
1497 | 23.15493 | 23.15079
1498 | 23.1626 | 23.16855
1499 | 23.1918 | 23.20064
1500 | 23.15149 | 23.23691
1501 | 23.22473 | 23.24908
1502 | 23.23381 | 23.26891
1503 | 23.23641 | 23.2855
1504 | 23.25105 | 23.31644
1505 | 23.29578 | 23.33928
1506 | 23.29268 | 23.35597
1507 | 23.35336 | 23.36322
1508 | 23.37477 | 23.40118
1509 | 23.38554 | 23.43215
1510 | 23.38293 | 23.45068
1511 | 23.44432 | 23.45862
1512 | 23.45063 | 23.48703
1513 | 23.48045 | 23.48864
1514 | 23.45748 | 23.52745
1515 | 23.52408 | 23.55273
1516 | 23.5131 | 23.57352
1517 | 23.54203 | 23.58279
1518 | 23.55839 | 23.61112
1519 | 23.63058 | 23.60343
1520 | 23.65022 | 23.64342
1521 | 23.63117 | 23.67163
1522 | 23.67032 | 23.6926
1523 | 23.70853 | 23.71783
1524 | 23.71198 | 23.73334
1525 | 23.72466 | 23.74771
1526 | 23.74595 | 23.78057
1527 | 23.74316 | 23.80899
1528 | 23.7686 | 23.80888
1529 | 23.81557 | 23.8387
1530 | 23.85379 | 23.84449
1531 | 23.85078 | 23.89301
1532 | 23.84639 | 23.90194
1533 | 23.89686 | 23.90327
1534 | 23.90339 | 23.93865
1535 | 23.90583 | 23.98213
1536 | 23.955 | 23.99867
1537 | 23.93227 | 24.00417
1538 | 23.94094 | 24.03187
1539 | 23.97868 | 24.08032
1540 | 24.00022 | 24.08115
1541 | 24.04913 | 24.06862
1542 | 24.09119 | 24.10965
1543 | 24.09489 | 24.08621
1544 | 24.10908 | 24.13726
1545 | 24.14821 | 24.17097
1546 | 24.13339 | 24.19736
1547 | 24.17945 | 24.20796
1548 | 24.17688 | 24.22541
1549 | 24.16806 | 24.22863
1550 | 24.199 | 24.25588
1551 | 24.30021 | 24.24995
1552 | 24.26855 | 24.30441
1553 | 24.32824 | 24.28252
1554 | 24.33903 | 24.28544
1555 | 24.31315 | 24.35937
1556 | 24.37185 | 24.35924
1557 | 24.35598 | 24.36648
1558 | 24.40898 | 24.38702
1559 | 24.41701 | 24.42689
1560 | 24.42027 | 24.43453
1561 | 24.4388 | 24.46715
1562 | 24.44764 | 24.46588
1563 | 24.47911 | 24.48031
1564 | 24.48858 | 24.51138
1565 | 24.50383 | 24.51222
1566 | 24.54586 | 24.54421
1567 | 24.54293 | 24.54933
1568 | 24.54851 | 24.59364
1569 | 24.60625 | 24.59193
1570 | 24.59494 | 24.63909
1571 | 24.64707 | 24.60842
1572 | 24.61475 | 24.65336
1573 | 24.64025 | 24.66937
1574 | 24.65873 | 24.67027
1575 | 24.70039 | 24.67866
1576 | 24.66954 | 24.71957
1577 | 24.72532 | 24.71842
1578 | 24.76078 | 24.7472
1579 | 24.74372 | 24.76273
1580 | 24.75231 | 24.79052
1581 | 24.75764 | 24.80419
1582 | 24.82684 | 24.79517
1583 | 24.83819 | 24.80628
1584 | 24.83967 | 24.82666
1585 | 24.86552 | 24.85386
1586 | 24.83968 | 24.90339
1587 | 24.85565 | 24.92473
1588 | 24.86935 | 24.91216
1589 | 24.92479 | 24.91375
1590 | 24.90768 | 24.95286
1591 | 24.95105 | 24.96311
1592 | 24.98897 | 24.95278
1593 | 25.01485 | 24.96585
1594 | 25.02818 | 25.023
1595 | 25.03962 | 25.01602
1596 | 25.03057 | 25.04837
1597 | 25.07173 | 25.03925
1598 | 25.0857 | 25.04276
1599 | 25.08861 | 25.08935
1600 | 25.10776 | 25.08377
1601 | 25.12852 | 25.1229
1602 | 25.06002 | 25.16121
1603 | 25.16863 | 25.11103
1604 | 25.1761 | 25.15292
1605 | 25.18081 | 25.18942
1606 | 25.21518 | 25.20041
1607 | 25.25105 | 25.19972
1608 | 25.23795 | 25.2195
1609 | 25.26626 | 25.24173
1610 | 25.28468 | 25.2375
1611 | 25.29293 | 25.25903
1612 | 25.30935 | 25.29908
1613 | 25.34961 | 25.27069
1614 | 25.34595 | 25.30413
1615 | 25.34563 | 25.32266
1616 | 25.40381 | 25.34651
1617 | 25.40463 | 25.35632
1618 | 25.43376 | 25.36875
1619 | 25.34948 | 25.41454
1620 | 25.45873 | 25.3918
1621 | 25.48544 | 25.40888
1622 | 25.47243 | 25.41127
1623 | 25.43689 | 25.45243
1624 | 25.47257 | 25.48163
1625 | 25.50656 | 25.50593
1626 | 25.51257 | 25.50194
1627 | 25.54201 | 25.55027
1628 | 25.53972 | 25.50411
1629 | 25.55317 | 25.54849
1630 | 25.63425 | 25.53474
1631 | 25.63913 | 25.57537
1632 | 25.63597 | 25.55863
1633 | 25.66058 | 25.59583
1634 | 25.64592 | 25.61294
1635 | 25.69652 | 25.64038
1636 | 25.7079 | 25.67168
1637 | 25.69249 | 25.64568
1638 | 25.71876 | 25.68054
1639 | 25.70966 | 25.70847
1640 | 25.74231 | 25.67453
1641 | 25.74072 | 25.71153
1642 | 25.81871 | 25.68924
1643 | 25.79437 | 25.73216
1644 | 25.8044 | 25.75482
1645 | 25.80585 | 25.77362
1646 | 25.83555 | 25.78059
1647 | 25.84464 | 25.79909
1648 | 25.86502 | 25.82181
1649 | 25.89919 | 25.82401
1650 | 25.93532 | 25.83891