## Sheet1
Wavelength | Ts-Tp | Rs-Rp
(nm) | (%) | (%)
400 | 24.14216 | 23.91445
401 | 22.76451 | 22.07646
402 | 22.00707 | 22.15628
403 | 22.20226 | 21.03638 | Non-Polarized Plate Beamsplitter R:T=30:70, UVFS, A Coating: 400 nm-700 nm This file indicates a typical data and there may be differences between product batches. If you have any questions, please contact LBTEK Technical Support. To quote this data, please indicate that the data source is from LBTEK.
404 | 20.74396 | 20.59838
405 | 21.55761 | 19.96987
406 | 20.8477 | 19.59414
407 | 20.41488 | 18.53748
408 | 20.02234 | 18.57468
409 | 18.66339 | 17.7106
410 | 17.85739 | 17.38972
411 | 18.22123 | 16.38031
412 | 17.76448 | 15.67041 | LBTEK Mall：www.lbtek.com Tel：0731-84165699 LBTEK Technical Support E-mail：service@lbtek.com
413 | 16.57283 | 15.25038
414 | 16.34412 | 14.03242
415 | 15.66815 | 13.60319
416 | 14.86152 | 13.49011
417 | 14.56624 | 12.71934
418 | 13.73508 | 12.18969
419 | 12.66743 | 11.81273
420 | 12.79881 | 11.10684
421 | 11.93993 | 10.11534
422 | 11.78887 | 9.87546
423 | 11.65656 | 9.76652
424 | 10.56103 | 8.97927
425 | 10.49712 | 8.56662
426 | 10.29471 | 8.36385
427 | 9.40995 | 7.83712
428 | 9.66733 | 7.38773
429 | 8.76857 | 7.19075
430 | 8.609 | 6.86671
431 | 8.44233 | 6.17342
432 | 8.17962 | 6.16011
433 | 7.73016 | 5.86041
434 | 7.88912 | 5.80576
435 | 7.61152 | 5.44494
436 | 7.40296 | 5.01353
437 | 6.98194 | 4.99612
438 | 6.93903 | 5.04729
439 | 6.98477 | 5.00935
440 | 7.11991 | 4.70943
441 | 6.97009 | 4.59038
442 | 6.65286 | 4.61333
443 | 6.93326 | 4.50963
444 | 6.7713 | 4.36328
445 | 6.60567 | 4.6436
446 | 6.65923 | 4.57048
447 | 6.77877 | 4.50326
448 | 7.16513 | 4.50733
449 | 7.0503 | 4.71203
450 | 6.81621 | 4.86909
451 | 7.07213 | 5.00705
452 | 7.16192 | 5.0241
453 | 7.18937 | 5.13268
454 | 7.55318 | 5.07745
455 | 7.20238 | 5.28694
456 | 7.59415 | 5.44562
457 | 7.68909 | 5.55995
458 | 7.42287 | 5.75875
459 | 7.99605 | 5.84738
460 | 8.03925 | 6.10625
461 | 8.12483 | 6.41275
462 | 8.38708 | 6.25686
463 | 8.39778 | 6.67472
464 | 8.56214 | 6.59031
465 | 8.72651 | 6.89338
466 | 8.83453 | 6.95432
467 | 9.04985 | 7.15448
468 | 9.36857 | 7.3348
469 | 9.28554 | 7.53441
470 | 9.70399 | 7.62723
471 | 9.80934 | 7.76102
472 | 9.92149 | 7.90935
473 | 10.01171 | 8.24526
474 | 9.87247 | 8.52341
475 | 10.29264 | 8.56388
476 | 10.60718 | 8.71572
477 | 10.54845 | 8.97406
478 | 10.82463 | 9.0611
479 | 10.84459 | 9.312
480 | 11.21669 | 9.474
481 | 11.1878 | 9.75788
482 | 11.54126 | 9.92934
483 | 11.45165 | 10.07192
484 | 11.75545 | 10.16006
485 | 12.05427 | 10.25819
486 | 12.1623 | 10.53037
487 | 12.29916 | 10.71327
488 | 12.42597 | 10.89379
489 | 12.2604 | 11.06174
490 | 12.48221 | 11.36757
491 | 12.64354 | 11.47924
492 | 12.98082 | 11.52132
493 | 13.25092 | 11.65112
494 | 13.15644 | 11.96235
495 | 13.37567 | 11.97812
496 | 13.5295 | 12.02619
497 | 13.52725 | 12.27113
498 | 13.83073 | 12.48378
499 | 13.96216 | 12.54918
500 | 13.94411 | 12.61176
501 | 14.13597 | 12.85626
502 | 14.29339 | 12.99482
503 | 14.41041 | 12.98964
504 | 14.44801 | 13.41085
505 | 14.61224 | 13.27244
506 | 14.5681 | 13.47774
507 | 14.73809 | 13.64276
508 | 15.02646 | 13.79184
509 | 15.10819 | 14.02194
510 | 15.16331 | 13.79542
511 | 15.49687 | 13.96276
512 | 15.47314 | 14.30587
513 | 15.55421 | 14.22987
514 | 15.68006 | 14.35243
515 | 15.85467 | 14.23939
516 | 15.71091 | 14.62288
517 | 15.9156 | 14.60107
518 | 16.05927 | 14.74403
519 | 16.1926 | 14.86183
520 | 16.06491 | 15.03947
521 | 16.1705 | 15.02518
522 | 16.30213 | 15.16405
523 | 16.51463 | 15.27882
524 | 16.58535 | 15.31933
525 | 16.69023 | 15.49309
526 | 16.71414 | 15.50339
527 | 16.75801 | 15.70392
528 | 16.90046 | 15.5811
529 | 16.96919 | 15.81143
530 | 17.01633 | 15.77749
531 | 17.13927 | 16.00841
532 | 17.30641 | 16.07656
533 | 17.20746 | 16.09308
534 | 17.24125 | 16.23684
535 | 17.3959 | 16.24768
536 | 17.51933 | 16.36876
537 | 17.63532 | 16.39374
538 | 17.62477 | 16.39154
539 | 17.58312 | 16.57297
540 | 17.79472 | 16.67742
541 | 17.86322 | 16.78409
542 | 17.91925 | 16.67404
543 | 17.94748 | 16.85186
544 | 18.11746 | 17.03703
545 | 18.28862 | 17.04291
546 | 18.32635 | 16.94378
547 | 18.52986 | 17.11259
548 | 18.5119 | 17.05547
549 | 18.28389 | 17.34319
550 | 18.37114 | 17.34861
551 | 18.43254 | 17.51918
552 | 18.51151 | 17.48447
553 | 18.67311 | 17.54212
554 | 18.90357 | 17.60253
555 | 18.91158 | 17.60007
556 | 18.81001 | 17.7362
557 | 18.93917 | 17.7947
558 | 19.18029 | 17.84954
559 | 19.00615 | 17.92473
560 | 19.14189 | 17.92008
561 | 19.08391 | 18.14869
562 | 19.30603 | 18.08043
563 | 19.25449 | 18.17177
564 | 19.29575 | 18.24577
565 | 19.42752 | 18.39331
566 | 19.52861 | 18.40825
567 | 19.74055 | 18.4198
568 | 19.63585 | 18.60867
569 | 19.83601 | 18.59533
570 | 19.81999 | 18.72369
571 | 19.70861 | 18.76826
572 | 19.9796 | 18.74005
573 | 19.95578 | 18.81875
574 | 20.11968 | 18.79626
575 | 20.0511 | 19.01786
576 | 20.24936 | 19.06726
577 | 20.28227 | 19.18643
578 | 20.29258 | 19.21663
579 | 20.31843 | 19.38472
580 | 20.39174 | 19.31702
581 | 20.52482 | 19.35711
582 | 20.52995 | 19.52428
583 | 20.72429 | 19.63335
584 | 20.6035 | 19.68814
585 | 20.88275 | 19.76317
586 | 20.76719 | 19.79241
587 | 21.02744 | 19.85399
588 | 21.18496 | 19.90198
589 | 20.99733 | 20.05582
590 | 21.23206 | 20.0194
591 | 21.2959 | 20.1562
592 | 21.41106 | 20.26046
593 | 21.31109 | 20.34179
594 | 21.20766 | 20.44748
595 | 21.43455 | 20.52999
596 | 21.48334 | 20.49199
597 | 21.56134 | 20.65298
598 | 21.49848 | 20.68826
599 | 21.89048 | 20.71389
600 | 21.75427 | 20.9168
601 | 21.87347 | 20.86044
602 | 22.14482 | 21.0396
603 | 22.2575 | 20.95178
604 | 22.36753 | 21.101
605 | 22.13864 | 21.20772
606 | 22.24244 | 21.35896
607 | 22.43918 | 21.27304
608 | 22.55144 | 21.34151
609 | 22.69134 | 21.42725
610 | 22.5595 | 21.57897
611 | 22.73836 | 21.51369
612 | 22.78538 | 21.71219
613 | 22.8964 | 21.79849
614 | 22.79124 | 21.87452
615 | 22.87105 | 21.91137
616 | 23.08681 | 21.9087
617 | 23.18413 | 21.8682
618 | 23.27077 | 22.0872
619 | 23.18638 | 22.20688
620 | 23.27715 | 22.31257
621 | 23.30048 | 22.42937
622 | 23.34168 | 22.4832
623 | 23.43712 | 22.39621
624 | 23.56719 | 22.51782
625 | 23.52961 | 22.75125
626 | 23.67544 | 22.6889
627 | 23.84211 | 22.84828
628 | 23.74346 | 22.89298
629 | 24.02091 | 22.82857
630 | 24.08994 | 22.88469
631 | 24.0205 | 22.87242
632 | 24.02146 | 23.12765
633 | 24.14277 | 23.06539
634 | 24.32788 | 23.11269
635 | 24.21235 | 23.28827
636 | 24.38519 | 23.32346
637 | 24.44752 | 23.4059
638 | 24.69463 | 23.40585
639 | 24.48971 | 23.55856
640 | 24.64721 | 23.6263
641 | 24.59001 | 23.65444
642 | 24.67808 | 23.72472
643 | 24.78784 | 23.84052
644 | 24.71716 | 23.91593
645 | 24.87426 | 23.98559
646 | 25.09672 | 23.88886
647 | 24.85533 | 23.86484
648 | 25.06053 | 23.99068
649 | 24.99073 | 24.13452
650 | 25.15028 | 24.13671
651 | 25.14922 | 24.18599
652 | 25.32241 | 24.27051
653 | 25.3554 | 24.22317
654 | 25.24335 | 24.35553
655 | 25.45094 | 24.38493
656 | 25.43296 | 24.44613
657 | 25.44014 | 24.53643
658 | 25.5378 | 24.6527
659 | 25.51009 | 24.54363
660 | 25.60662 | 24.67353
661 | 25.72614 | 24.7012
662 | 25.63358 | 24.76961
663 | 25.80333 | 24.80064
664 | 25.71055 | 24.91867
665 | 25.8992 | 24.93495
666 | 25.87519 | 24.92457
667 | 25.77836 | 25.11376
668 | 25.95629 | 25.06351
669 | 26.01437 | 25.12471
670 | 26.03901 | 25.1956
671 | 26.07492 | 25.16364
672 | 26.00693 | 25.1328
673 | 26.061 | 25.27308
674 | 26.11149 | 25.28078
675 | 26.21154 | 25.39408
676 | 26.12174 | 25.45686
677 | 26.1936 | 25.42989
678 | 26.25022 | 25.3795
679 | 26.27141 | 25.47805
680 | 26.29511 | 25.5058
681 | 26.44282 | 25.46475
682 | 26.26831 | 25.56703
683 | 26.25819 | 25.5749
684 | 26.41306 | 25.68018
685 | 26.53609 | 25.57624
686 | 26.48003 | 25.64354
687 | 26.40569 | 25.75022
688 | 26.39039 | 25.78733
689 | 26.42699 | 25.83119
690 | 26.55929 | 25.77396
691 | 26.61161 | 25.90735
692 | 26.49131 | 25.90014
693 | 26.60179 | 25.76588
694 | 26.68846 | 25.85284
695 | 26.70664 | 25.74617
696 | 26.52497 | 25.89339
697 | 26.50818 | 25.97937
698 | 26.56912 | 25.93459
699 | 26.68656 | 25.98545
700 | 26.64424 | 26.07248