## Sheet1
Wavelength | Ts | Tp | Rs | Rp | Tavg | Ravg
(nm) | (%) | (%) | (%) | (%) | (%) | (%)
600 | 30.257 | 66.24 | 69.5236 | 32.7847 | 48.2485 | 51.1541
601 | 30.6882 | 66.5633 | 68.9369 | 32.9062 | 48.6258 | 50.9216
602 | 31.0774 | 66.9241 | 68.7732 | 32.5805 | 49.0007 | 50.6768
603 | 31.3999 | 67.2026 | 68.4494 | 31.9929 | 49.3012 | 50.2212 | Non-Polarized Plate Beamsplitter R:T=30:70, UVFS, A Coating: 700 nm-1100 nm This file indicates a typical data and there may be differences between product batches. If you have any questions, please contact LBTEK Technical Support. To quote this data, please indicate that the data source is from LBTEK.
604 | 31.8349 | 67.3922 | 67.8362 | 32.1093 | 49.6135 | 49.9728
605 | 32.1851 | 67.6238 | 66.9344 | 32.1766 | 49.9044 | 49.5555
606 | 32.584 | 67.9155 | 67.308 | 31.4412 | 50.2497 | 49.3746
607 | 33.1152 | 68.1791 | 66.3539 | 31.5466 | 50.6472 | 48.9503
608 | 33.3687 | 68.4551 | 65.9492 | 31.2952 | 50.9119 | 48.6222
609 | 33.8653 | 68.7438 | 66.0136 | 30.949 | 51.3045 | 48.4813
610 | 34.2866 | 68.9933 | 65.269 | 30.4747 | 51.6399 | 47.8719
611 | 34.8032 | 69.2426 | 65.1233 | 30.3178 | 52.0229 | 47.7206
612 | 35.2161 | 69.4436 | 64.4517 | 29.7895 | 52.3298 | 47.1206 | LBTEK Mall：www.lbtek.com Tel：0731-84165699 LBTEK Technical Support E-mail：service@lbtek.com
613 | 35.7589 | 69.7274 | 63.9373 | 29.6143 | 52.7431 | 46.7758
614 | 36.2294 | 69.9205 | 63.3367 | 29.5611 | 53.0749 | 46.4489
615 | 36.733 | 70.2497 | 62.7528 | 29.6257 | 53.4913 | 46.1892
616 | 37.2358 | 70.4199 | 61.9862 | 28.9304 | 53.8278 | 45.4583
617 | 37.6572 | 70.6364 | 61.7602 | 29.1313 | 54.1468 | 45.4457
618 | 38.1207 | 70.8583 | 60.959 | 29.1064 | 54.4895 | 45.0327
619 | 38.8198 | 71.106 | 60.2852 | 28.2952 | 54.9629 | 44.2902
620 | 39.2938 | 71.3197 | 59.9405 | 28.1012 | 55.3068 | 44.0208
621 | 39.8187 | 71.5095 | 59.7942 | 28.315 | 55.6641 | 44.0546
622 | 40.4104 | 71.6946 | 59.1811 | 27.6706 | 56.0525 | 43.4259
623 | 40.9804 | 71.9249 | 58.8854 | 27.3836 | 56.4527 | 43.1345
624 | 41.4939 | 72.0892 | 57.6178 | 27.225 | 56.7916 | 42.4214
625 | 41.9153 | 72.3469 | 57.9078 | 27.1338 | 57.1311 | 42.5208
626 | 42.5357 | 72.5244 | 57.2346 | 26.9615 | 57.5301 | 42.0981
627 | 43.0528 | 72.584 | 56.5868 | 26.6658 | 57.8184 | 41.6263
628 | 43.6891 | 72.781 | 55.8888 | 26.6717 | 58.235 | 41.2803
629 | 44.1456 | 72.9942 | 55.5188 | 26.7637 | 58.5699 | 41.1412
630 | 44.8113 | 73.2218 | 55.0685 | 26.2439 | 59.0166 | 40.6562
631 | 45.2425 | 73.3082 | 54.5902 | 26.5676 | 59.2753 | 40.5789
632 | 45.9491 | 73.4921 | 53.758 | 26.3491 | 59.7206 | 40.0536
633 | 46.4288 | 73.5569 | 53.5427 | 25.881 | 59.9928 | 39.7119
634 | 47.0145 | 73.6953 | 52.6415 | 26.2468 | 60.3549 | 39.4441
635 | 47.483 | 73.9042 | 52.0573 | 26.0325 | 60.6936 | 39.0449
636 | 48.0659 | 73.9528 | 51.3864 | 25.4265 | 61.0094 | 38.4064
637 | 48.4859 | 74.0961 | 51.11 | 25.0333 | 61.291 | 38.0716
638 | 48.9678 | 74.1579 | 50.1127 | 25.1495 | 61.5629 | 37.6311
639 | 49.5468 | 74.3267 | 50.1268 | 25.2709 | 61.9367 | 37.6989
640 | 50.1367 | 74.3414 | 49.2767 | 25.2649 | 62.2391 | 37.2708
641 | 50.5482 | 74.4878 | 49.2075 | 24.5303 | 62.518 | 36.8689
642 | 50.8528 | 74.5468 | 48.6428 | 25.3728 | 62.6998 | 37.0078
643 | 51.4487 | 74.6584 | 47.6953 | 25.2422 | 63.0535 | 36.4688
644 | 51.95 | 74.7025 | 47.5942 | 24.3216 | 63.3263 | 35.9579
645 | 52.2484 | 74.828 | 47.0246 | 24.6607 | 63.5382 | 35.8426
646 | 52.852 | 74.7408 | 46.6511 | 24.361 | 63.7964 | 35.506
647 | 53.216 | 74.9288 | 46.1996 | 24.8391 | 64.0724 | 35.5194
648 | 53.5962 | 74.9423 | 46.2334 | 24.3359 | 64.2692 | 35.2847
649 | 54.1731 | 75.0086 | 45.792 | 24.7529 | 64.5908 | 35.2724
650 | 54.5148 | 75.0341 | 44.752 | 24.1136 | 64.7745 | 34.4328
651 | 54.7879 | 75.1687 | 44.3775 | 24.6987 | 64.9783 | 34.5381
652 | 55.3255 | 75.1806 | 43.85 | 23.9042 | 65.2531 | 33.8771
653 | 55.7036 | 75.1628 | 43.3686 | 24.462 | 65.4332 | 33.9153
654 | 56.0854 | 75.1881 | 43.5935 | 24.6401 | 65.6368 | 34.1168
655 | 56.3322 | 75.2058 | 43.1467 | 24.2708 | 65.769 | 33.7088
656 | 56.695 | 75.2802 | 43.0687 | 24.4519 | 65.9876 | 33.7603
657 | 57.1289 | 75.2809 | 42.4892 | 24.1541 | 66.2049 | 33.3216
658 | 57.5947 | 75.2647 | 41.6423 | 24.488 | 66.4297 | 33.0652
659 | 57.9545 | 75.3538 | 41.6755 | 23.9059 | 66.6542 | 32.7907
660 | 58.1792 | 75.3586 | 40.9754 | 23.9165 | 66.7689 | 32.446
661 | 58.4327 | 75.3857 | 41.181 | 23.8234 | 66.9092 | 32.5022
662 | 58.8972 | 75.3029 | 40.2787 | 23.9051 | 67.1 | 32.0919
663 | 59.0565 | 75.3715 | 40.2842 | 23.7673 | 67.214 | 32.0257
664 | 59.4227 | 75.3603 | 39.6548 | 23.9129 | 67.3915 | 31.7838
665 | 59.6711 | 75.3416 | 39.9073 | 24.466 | 67.5064 | 32.1867
666 | 59.9379 | 75.3445 | 40.0331 | 24.1183 | 67.6412 | 32.0757
667 | 60.2141 | 75.3887 | 38.8733 | 24.3843 | 67.8014 | 31.6288
668 | 60.5103 | 75.3538 | 38.5433 | 24.5352 | 67.9321 | 31.5392
669 | 60.7412 | 75.3457 | 38.9843 | 24.3902 | 68.0435 | 31.6873
670 | 61.0305 | 75.4238 | 38.6646 | 24.2644 | 68.2271 | 31.4645
671 | 61.1262 | 75.3002 | 38.2483 | 23.9865 | 68.2132 | 31.1174
672 | 61.4204 | 75.3257 | 37.9249 | 24.1187 | 68.3731 | 31.0218
673 | 61.6193 | 75.2547 | 37.7702 | 24.6816 | 68.437 | 31.2259
674 | 61.9345 | 75.3844 | 37.9957 | 23.8098 | 68.6595 | 30.9028
675 | 62.0436 | 75.3062 | 37.5537 | 24.5061 | 68.6749 | 31.0299
676 | 62.3665 | 75.2453 | 37.0774 | 24.1753 | 68.8059 | 30.6263
677 | 62.4661 | 75.2851 | 36.8181 | 24.3379 | 68.8756 | 30.578
678 | 62.6817 | 75.2854 | 37.2522 | 24.5523 | 68.9835 | 30.9023
679 | 62.7807 | 75.2635 | 36.8997 | 24.3305 | 69.0221 | 30.6151
680 | 62.9498 | 75.1835 | 36.6082 | 24.1633 | 69.0666 | 30.3858
681 | 63.2291 | 75.2722 | 36.7489 | 24.0508 | 69.2507 | 30.3998
682 | 63.3368 | 75.151 | 36.3407 | 24.2208 | 69.2439 | 30.2808
683 | 63.49 | 75.1953 | 36.4412 | 24.6729 | 69.3427 | 30.557
684 | 63.7212 | 75.1439 | 35.6435 | 24.7923 | 69.4326 | 30.2179
685 | 63.7231 | 75.1167 | 35.9017 | 24.4588 | 69.4199 | 30.1803
686 | 64.0425 | 75.171 | 35.4989 | 24.2311 | 69.6068 | 29.865
687 | 64.1289 | 74.9935 | 35.4125 | 24.0205 | 69.5612 | 29.7165
688 | 64.2428 | 75.0298 | 35.0334 | 24.0801 | 69.6363 | 29.5568
689 | 64.3827 | 75.0566 | 34.9364 | 24.1189 | 69.7196 | 29.5277
690 | 64.2972 | 75.0048 | 35.2049 | 24.014 | 69.651 | 29.6095
691 | 64.7201 | 74.9537 | 34.9483 | 24.5383 | 69.8369 | 29.7433
692 | 64.5732 | 75.0125 | 34.7865 | 24.5179 | 69.7929 | 29.6522
693 | 64.7289 | 74.9304 | 34.3752 | 24.826 | 69.8297 | 29.6006
694 | 64.9036 | 74.8602 | 34.6652 | 24.3723 | 69.8819 | 29.5188
695 | 65.0024 | 74.9185 | 34.4249 | 24.4874 | 69.9604 | 29.4562
696 | 65.0162 | 74.9815 | 34.2531 | 24.7736 | 69.9989 | 29.5134
697 | 65.2125 | 74.945 | 34.2797 | 24.2233 | 70.0788 | 29.2515
698 | 65.2979 | 74.8972 | 34.6126 | 24.7325 | 70.0975 | 29.6726
699 | 65.4097 | 74.9157 | 33.9586 | 24.4626 | 70.1627 | 29.2106
700 | 65.3982 | 74.8924 | 33.9004 | 24.797 | 70.1453 | 29.3487
701 | 65.5959 | 74.8786 | 33.747 | 25.4399 | 70.2373 | 29.5935
702 | 65.6204 | 74.8617 | 33.6272 | 25.3977 | 70.2411 | 29.5125
703 | 65.79 | 74.8219 | 33.5832 | 25.3976 | 70.3059 | 29.4904
704 | 65.7593 | 74.7993 | 33.5439 | 25.4424 | 70.2793 | 29.4932
705 | 65.8487 | 74.784 | 33.518 | 25.4615 | 70.3164 | 29.4897
706 | 65.9639 | 74.7695 | 33.3967 | 25.4925 | 70.3667 | 29.4446
707 | 65.9139 | 74.7767 | 33.3472 | 25.5187 | 70.3453 | 29.433
708 | 65.9962 | 74.686 | 33.1613 | 25.4745 | 70.3411 | 29.3179
709 | 66.037 | 74.8027 | 33.1677 | 25.5293 | 70.4198 | 29.3485
710 | 66.1428 | 74.7667 | 33.1911 | 25.5001 | 70.4547 | 29.3456
711 | 66.1 | 74.7448 | 33.132 | 25.5406 | 70.4224 | 29.3363
712 | 66.1058 | 74.6564 | 33.1163 | 25.5172 | 70.3811 | 29.3167
713 | 66.1578 | 74.7562 | 32.9954 | 25.5682 | 70.457 | 29.2818
714 | 66.1975 | 74.8136 | 32.9279 | 25.535 | 70.5056 | 29.2315
715 | 66.3607 | 74.6805 | 33.0618 | 25.5653 | 70.5206 | 29.3136
716 | 66.3958 | 74.7249 | 32.88 | 25.5649 | 70.5603 | 29.2225
717 | 66.4349 | 74.6619 | 32.8325 | 25.5283 | 70.5484 | 29.1804
718 | 66.4791 | 74.7261 | 32.7558 | 25.5265 | 70.6026 | 29.1411
719 | 66.5873 | 74.6907 | 32.78 | 25.5496 | 70.639 | 29.1648
720 | 66.5905 | 74.6739 | 32.7529 | 25.5375 | 70.6322 | 29.1452
721 | 66.5051 | 74.7225 | 32.6394 | 25.5343 | 70.6138 | 29.0869
722 | 66.5829 | 74.6821 | 32.705 | 25.5368 | 70.6325 | 29.1209
723 | 66.5447 | 74.6732 | 32.6331 | 25.5215 | 70.6089 | 29.0773
724 | 66.525 | 74.81 | 32.5944 | 25.5048 | 70.6676 | 29.0496
725 | 66.5866 | 74.7277 | 32.5427 | 25.5343 | 70.6571 | 29.0385
726 | 66.59 | 74.707 | 32.5837 | 25.4682 | 70.6485 | 29.026
727 | 66.632 | 74.7833 | 32.6436 | 25.5068 | 70.7077 | 29.0752
728 | 66.8367 | 74.7586 | 32.5188 | 25.4805 | 70.7977 | 28.9997
729 | 66.7443 | 74.806 | 32.5631 | 25.423 | 70.7751 | 28.9931
730 | 66.539 | 74.8004 | 32.4923 | 25.4217 | 70.6697 | 28.957
731 | 66.6473 | 74.8186 | 32.5233 | 25.4424 | 70.733 | 28.9828
732 | 66.4116 | 74.902 | 32.5264 | 25.4784 | 70.6568 | 29.0024
733 | 66.6273 | 74.9017 | 32.5951 | 25.4274 | 70.7645 | 29.0113
734 | 66.5139 | 74.8753 | 32.529 | 25.3743 | 70.6946 | 28.9516
735 | 66.596 | 74.8621 | 32.5006 | 25.3746 | 70.729 | 28.9376
736 | 66.5991 | 74.9486 | 32.5587 | 25.3758 | 70.7738 | 28.9672
737 | 66.7647 | 74.8532 | 32.5466 | 25.3099 | 70.809 | 28.9282
738 | 66.6169 | 75.0044 | 32.5787 | 25.3646 | 70.8106 | 28.9716
739 | 66.7089 | 74.9342 | 32.5558 | 25.2959 | 70.8216 | 28.9258
740 | 66.7404 | 74.95 | 32.6372 | 25.29 | 70.8452 | 28.9636
741 | 66.7215 | 74.9035 | 32.6385 | 25.192 | 70.8125 | 28.9153
742 | 66.5729 | 74.9857 | 32.5433 | 25.2306 | 70.7793 | 28.8869
743 | 66.5205 | 75.0785 | 32.6295 | 25.195 | 70.7995 | 28.9123
744 | 66.5876 | 75.0929 | 32.6577 | 25.1996 | 70.8402 | 28.9287
745 | 66.5125 | 75.1577 | 32.7109 | 25.1639 | 70.8351 | 28.9374
746 | 66.4523 | 75.1166 | 32.6678 | 25.1239 | 70.7845 | 28.8958
747 | 66.5476 | 75.2503 | 32.8058 | 25.1157 | 70.8989 | 28.9608
748 | 66.4543 | 75.1037 | 32.854 | 25.1156 | 70.779 | 28.9848
749 | 66.4872 | 75.2303 | 32.7529 | 25.0528 | 70.8588 | 28.9029
750 | 66.5097 | 75.2597 | 32.9139 | 25.0289 | 70.8847 | 28.9714
751 | 66.3603 | 75.2766 | 32.8775 | 25.0043 | 70.8184 | 28.941
752 | 66.4892 | 75.2792 | 32.8326 | 24.9777 | 70.8842 | 28.9052
753 | 66.2022 | 75.375 | 32.9193 | 24.9124 | 70.7886 | 28.9158
754 | 66.4417 | 75.3248 | 33.0629 | 24.8514 | 70.8833 | 28.9572
755 | 66.3594 | 75.4751 | 33.0024 | 24.8665 | 70.9172 | 28.9344
756 | 66.2987 | 75.4317 | 33.0528 | 24.8111 | 70.8653 | 28.932
757 | 66.445 | 75.5153 | 33.1474 | 24.7575 | 70.9801 | 28.9525
758 | 66.1822 | 75.4928 | 33.1106 | 24.7493 | 70.8375 | 28.93
759 | 65.9386 | 75.5983 | 33.0887 | 24.6899 | 70.7685 | 28.8893
760 | 66.1503 | 75.6041 | 33.2727 | 24.6577 | 70.8772 | 28.9652
761 | 66.0727 | 75.659 | 33.1889 | 24.6557 | 70.8658 | 28.9223
762 | 65.9414 | 75.7323 | 33.3329 | 24.6651 | 70.8368 | 28.999
763 | 65.8508 | 75.7525 | 33.386 | 24.5744 | 70.8016 | 28.9802
764 | 65.904 | 75.8097 | 33.4628 | 24.5557 | 70.8568 | 29.0092
765 | 65.8735 | 75.7562 | 33.3471 | 24.5216 | 70.8149 | 28.9344
766 | 65.8351 | 75.8448 | 33.4535 | 24.4845 | 70.8399 | 28.969
767 | 65.6975 | 75.891 | 33.607 | 24.435 | 70.7942 | 29.021
768 | 65.6491 | 75.9545 | 33.5881 | 24.3933 | 70.8018 | 28.9907
769 | 65.7218 | 75.9698 | 33.6684 | 24.3549 | 70.8458 | 29.0117
770 | 65.5441 | 76.0319 | 33.69 | 24.3174 | 70.788 | 29.0037
771 | 65.5622 | 76.0677 | 33.7008 | 24.2715 | 70.8149 | 28.9861
772 | 65.4014 | 76.0868 | 33.7718 | 24.232 | 70.7441 | 29.0019
773 | 65.486 | 76.1584 | 33.8558 | 24.1486 | 70.8222 | 29.0022
774 | 65.3369 | 76.2241 | 33.8887 | 24.1153 | 70.7805 | 29.002
775 | 65.2186 | 76.1869 | 33.9709 | 24.0789 | 70.7028 | 29.0249
776 | 65.2877 | 76.3226 | 34.0775 | 24.059 | 70.8051 | 29.0683
777 | 65.1964 | 76.361 | 34.091 | 24.0273 | 70.7787 | 29.0591
778 | 65.2291 | 76.328 | 34.1931 | 23.9597 | 70.7785 | 29.0764
779 | 65.0192 | 76.4392 | 34.213 | 23.9464 | 70.7292 | 29.0797
780 | 65.0826 | 76.482 | 34.2154 | 23.8839 | 70.7823 | 29.0496
781 | 64.9574 | 76.4789 | 34.2899 | 23.8651 | 70.7181 | 29.0774
782 | 64.7973 | 76.5417 | 34.4332 | 23.8218 | 70.6695 | 29.1275
783 | 64.6387 | 76.5974 | 34.3599 | 23.7386 | 70.6181 | 29.0493
784 | 64.8136 | 76.621 | 34.5218 | 23.6612 | 70.7173 | 29.0915
785 | 64.6169 | 76.5936 | 34.6081 | 23.65 | 70.6053 | 29.1291
786 | 64.7251 | 76.6787 | 34.6425 | 23.6487 | 70.7019 | 29.1456
787 | 64.6914 | 76.7431 | 34.7024 | 23.5972 | 70.7173 | 29.1498
788 | 64.6895 | 76.8207 | 34.8394 | 23.5238 | 70.7551 | 29.1816
789 | 64.5072 | 76.7982 | 34.7663 | 23.4984 | 70.6527 | 29.1323
790 | 64.4353 | 76.9515 | 34.8071 | 23.4205 | 70.6934 | 29.1138
791 | 64.2905 | 76.9871 | 34.993 | 23.344 | 70.6388 | 29.1685
792 | 64.3772 | 77.0205 | 35.06 | 23.3758 | 70.6988 | 29.2179
793 | 64.1896 | 77.0268 | 35.1138 | 23.2959 | 70.6082 | 29.2048
794 | 64.2292 | 77.0201 | 35.1334 | 23.2275 | 70.6247 | 29.1804
795 | 64.1768 | 77.123 | 35.203 | 23.19 | 70.6499 | 29.1965
796 | 64.0301 | 77.086 | 35.3014 | 23.1566 | 70.558 | 29.2291
797 | 64.0333 | 77.2484 | 35.2459 | 23.1087 | 70.6409 | 29.1773
798 | 63.9225 | 77.3252 | 35.3075 | 23.0531 | 70.6238 | 29.1803
799 | 63.891 | 77.3021 | 35.4184 | 22.9977 | 70.5965 | 29.2081
800 | 63.852 | 77.3455 | 35.4999 | 22.9852 | 70.5987 | 29.2425
801 | 63.8623 | 77.4699 | 35.5106 | 22.9099 | 70.6661 | 29.2103
802 | 63.6915 | 77.3909 | 35.5014 | 22.8265 | 70.5412 | 29.164
803 | 63.6106 | 77.4925 | 35.6204 | 22.8247 | 70.5516 | 29.2225
804 | 63.4607 | 77.5477 | 35.7318 | 22.7489 | 70.5042 | 29.2403
805 | 63.5174 | 77.67 | 35.758 | 22.7456 | 70.5937 | 29.2518
806 | 63.4976 | 77.6897 | 35.7304 | 22.7216 | 70.5936 | 29.226
807 | 63.4369 | 77.6965 | 35.9245 | 22.6519 | 70.5667 | 29.2882
808 | 63.2311 | 77.7221 | 35.9028 | 22.5931 | 70.4766 | 29.2479
809 | 63.3444 | 77.7586 | 36.098 | 22.516 | 70.5515 | 29.307
810 | 63.1548 | 77.8663 | 36.0712 | 22.5112 | 70.5105 | 29.2912
811 | 63.1243 | 77.9694 | 36.2553 | 22.4744 | 70.5469 | 29.3649
812 | 63.041 | 77.9453 | 36.2676 | 22.3405 | 70.4931 | 29.3041
813 | 63.04 | 77.9704 | 36.2527 | 22.3325 | 70.5052 | 29.2926
814 | 63.0384 | 77.9462 | 36.3975 | 22.2919 | 70.4923 | 29.3447
815 | 62.8684 | 78.0634 | 36.3388 | 22.2437 | 70.4659 | 29.2913
816 | 62.8469 | 78.1023 | 36.4265 | 22.2079 | 70.4746 | 29.3172
817 | 62.9499 | 78.1522 | 36.5586 | 22.1344 | 70.551 | 29.3465
818 | 62.7639 | 78.162 | 36.521 | 22.1292 | 70.463 | 29.3251
819 | 62.7477 | 78.3584 | 36.6178 | 22.0568 | 70.553 | 29.3373
820 | 62.6775 | 78.2895 | 36.7018 | 22.0069 | 70.4835 | 29.3544
821 | 62.5673 | 78.433 | 36.6518 | 21.9213 | 70.5001 | 29.2865
822 | 62.5255 | 78.349 | 36.7388 | 21.9139 | 70.4372 | 29.3264
823 | 62.5465 | 78.4993 | 36.8109 | 21.857 | 70.5229 | 29.3339
824 | 62.4545 | 78.5413 | 36.8792 | 21.8284 | 70.4979 | 29.3538
825 | 62.5354 | 78.5551 | 36.9922 | 21.7988 | 70.5452 | 29.3955
826 | 62.5112 | 78.5948 | 36.9262 | 21.7223 | 70.553 | 29.3243
827 | 62.4447 | 78.6873 | 36.9509 | 21.6673 | 70.566 | 29.3091
828 | 62.3758 | 78.6004 | 37.1293 | 21.6043 | 70.4881 | 29.3668
829 | 62.2275 | 78.7461 | 37.0742 | 21.5931 | 70.4868 | 29.3336
830 | 62.2541 | 78.7899 | 37.2591 | 21.5248 | 70.522 | 29.392
831 | 62.1298 | 78.9459 | 37.2275 | 21.5208 | 70.5379 | 29.3742
832 | 62.0109 | 78.9369 | 37.185 | 21.4362 | 70.4739 | 29.3106
833 | 62.0754 | 78.9168 | 37.2632 | 21.3811 | 70.4961 | 29.3221
834 | 62.0826 | 78.9971 | 37.2913 | 21.3644 | 70.5398 | 29.3278
835 | 62.0618 | 79.0655 | 37.3653 | 21.2744 | 70.5637 | 29.3198
836 | 61.9293 | 79.1777 | 37.4172 | 21.3014 | 70.5535 | 29.3593
837 | 61.8659 | 79.1323 | 37.5169 | 21.214 | 70.4991 | 29.3654
838 | 61.7665 | 79.1428 | 37.4832 | 21.2085 | 70.4547 | 29.3459
839 | 61.7435 | 79.1929 | 37.5994 | 21.1142 | 70.4682 | 29.3568
840 | 61.8142 | 79.2986 | 37.6631 | 21.0663 | 70.5564 | 29.3647
841 | 61.5829 | 79.3276 | 37.5252 | 21.0394 | 70.4552 | 29.2823
842 | 61.4523 | 79.4148 | 37.6574 | 21.0347 | 70.4335 | 29.346
843 | 61.6441 | 79.457 | 37.7288 | 20.9637 | 70.5505 | 29.3462
844 | 61.5747 | 79.4643 | 37.6118 | 20.8881 | 70.5195 | 29.2499
845 | 61.4661 | 79.4955 | 37.7239 | 20.8542 | 70.4808 | 29.2891
846 | 61.532 | 79.6375 | 37.7519 | 20.8245 | 70.5847 | 29.2882
847 | 61.3938 | 79.6416 | 37.7617 | 20.8108 | 70.5177 | 29.2862
848 | 61.4558 | 79.6521 | 37.8917 | 20.7365 | 70.5539 | 29.3141
849 | 61.3686 | 79.6847 | 37.8066 | 20.6598 | 70.5267 | 29.2332
850 | 61.4211 | 79.7037 | 37.9639 | 20.632 | 70.5624 | 29.2979
851 | 61.2095 | 79.6985 | 37.9735 | 20.5991 | 70.454 | 29.2863
852 | 61.307 | 79.775 | 38.0479 | 20.5444 | 70.541 | 29.2962
853 | 61.1875 | 79.8607 | 38.0044 | 20.5156 | 70.5241 | 29.26
854 | 61.1662 | 79.856 | 38.0476 | 20.4476 | 70.5111 | 29.2476
855 | 60.9597 | 79.9591 | 38.0373 | 20.433 | 70.4594 | 29.2352
856 | 61.242 | 79.865 | 38.2112 | 20.3548 | 70.5535 | 29.283
857 | 61.1688 | 80.0497 | 38.1706 | 20.3419 | 70.6093 | 29.2562
858 | 61.0133 | 80.0817 | 38.3052 | 20.2871 | 70.5475 | 29.2962
859 | 60.9986 | 80.1488 | 38.3073 | 20.2279 | 70.5737 | 29.2676
860 | 60.998 | 80.1889 | 38.3272 | 20.2137 | 70.5934 | 29.2705
861 | 61.0629 | 80.1633 | 38.3695 | 20.1468 | 70.6131 | 29.2581
862 | 61.0352 | 80.2293 | 38.3782 | 20.1077 | 70.6323 | 29.243
863 | 60.9147 | 80.2467 | 38.4491 | 20.0919 | 70.5807 | 29.2705
864 | 60.8314 | 80.2627 | 38.4136 | 20.0073 | 70.5471 | 29.2104
865 | 60.8574 | 80.3804 | 38.3706 | 19.9837 | 70.6189 | 29.1772
866 | 60.8102 | 80.3806 | 38.5252 | 19.9659 | 70.5954 | 29.2455
867 | 60.7206 | 80.415 | 38.4335 | 19.9252 | 70.5678 | 29.1794
868 | 60.6746 | 80.4908 | 38.4868 | 19.8774 | 70.5827 | 29.1821
869 | 60.7968 | 80.4907 | 38.6017 | 19.8608 | 70.6438 | 29.2313
870 | 60.7336 | 80.4892 | 38.5665 | 19.7667 | 70.6114 | 29.1666
871 | 60.6442 | 80.5551 | 38.465 | 19.7783 | 70.5997 | 29.1217
872 | 60.718 | 80.524 | 38.586 | 19.7278 | 70.621 | 29.1569
873 | 60.716 | 80.6432 | 38.6713 | 19.6669 | 70.6796 | 29.1691
874 | 60.6115 | 80.696 | 38.6458 | 19.6346 | 70.6538 | 29.1402
875 | 60.5312 | 80.7308 | 38.6711 | 19.6223 | 70.631 | 29.1467
876 | 60.6078 | 80.7521 | 38.6066 | 19.6001 | 70.6799 | 29.1033
877 | 60.4754 | 80.7883 | 38.7162 | 19.4621 | 70.6318 | 29.0892
878 | 60.4686 | 80.838 | 38.7721 | 19.4982 | 70.6533 | 29.1351
879 | 60.5507 | 80.8797 | 38.736 | 19.5188 | 70.7152 | 29.1274
880 | 60.5311 | 80.8493 | 38.8314 | 19.3952 | 70.6902 | 29.1133
881 | 60.4583 | 81.01 | 38.8657 | 19.3716 | 70.7341 | 29.1186
882 | 60.5161 | 80.9698 | 38.8941 | 19.3749 | 70.743 | 29.1345
883 | 60.5147 | 81.0166 | 38.8948 | 19.3279 | 70.7657 | 29.1114
884 | 60.3749 | 81.0387 | 38.9873 | 19.2943 | 70.7068 | 29.1408
885 | 60.1925 | 81.1041 | 38.9041 | 19.2264 | 70.6483 | 29.0653
886 | 60.3756 | 81.0145 | 39.0113 | 19.1372 | 70.695 | 29.0742
887 | 60.3749 | 81.1705 | 38.9637 | 19.2127 | 70.7727 | 29.0882
888 | 60.4196 | 81.2919 | 38.9655 | 19.1694 | 70.8558 | 29.0674
889 | 60.3403 | 81.2352 | 39.0025 | 19.082 | 70.7878 | 29.0422
890 | 60.2867 | 81.3184 | 38.9537 | 19.0922 | 70.8025 | 29.023
891 | 60.2091 | 81.3363 | 39.1419 | 19.0644 | 70.7727 | 29.1031
892 | 60.2825 | 81.3962 | 39.1168 | 18.9773 | 70.8393 | 29.047
893 | 60.2883 | 81.4075 | 39.0509 | 19.0099 | 70.8479 | 29.0304
894 | 60.1485 | 81.446 | 39.0312 | 18.9588 | 70.7972 | 28.995
895 | 60.1941 | 81.4163 | 39.1377 | 18.8989 | 70.8052 | 29.0183
896 | 60.2629 | 81.5112 | 39.2091 | 18.8445 | 70.887 | 29.0268
897 | 60.1772 | 81.5123 | 39.1941 | 18.839 | 70.8447 | 29.0165
898 | 60.1927 | 81.4861 | 39.1674 | 18.7619 | 70.8394 | 28.9646
899 | 60.0779 | 81.6319 | 39.1901 | 18.7579 | 70.8549 | 28.974
900 | 60.1067 | 81.6461 | 39.2319 | 18.74 | 70.8764 | 28.986
901 | 60.0204 | 81.6243 | 39.1379 | 18.6926 | 70.8224 | 28.9152
902 | 59.9123 | 81.6354 | 39.1632 | 18.644 | 70.7738 | 28.9036
903 | 60.0805 | 81.7614 | 39.3591 | 18.6035 | 70.9209 | 28.9813
904 | 60.0377 | 81.6909 | 39.3016 | 18.6228 | 70.8643 | 28.9622
905 | 59.9747 | 81.7417 | 39.3343 | 18.5926 | 70.8582 | 28.9635
906 | 59.9657 | 81.7694 | 39.3 | 18.5095 | 70.8676 | 28.9048
907 | 60.051 | 81.7357 | 39.3287 | 18.4862 | 70.8933 | 28.9075
908 | 59.9119 | 81.8266 | 39.4349 | 18.4882 | 70.8692 | 28.9616
909 | 59.9001 | 81.7785 | 39.4851 | 18.4424 | 70.8393 | 28.9638
910 | 59.9668 | 81.8892 | 39.2633 | 18.4131 | 70.928 | 28.8382
911 | 59.9894 | 81.9205 | 39.3399 | 18.3769 | 70.9549 | 28.8584
912 | 60.0043 | 81.8591 | 39.3771 | 18.3485 | 70.9317 | 28.8628
913 | 59.8587 | 81.9313 | 39.3338 | 18.2867 | 70.895 | 28.8102
914 | 59.8318 | 82.0055 | 39.5466 | 18.3191 | 70.9186 | 28.9328
915 | 59.8068 | 81.974 | 39.4983 | 18.2867 | 70.8904 | 28.8925
916 | 59.8273 | 82.0751 | 39.4945 | 18.2569 | 70.9512 | 28.8757
917 | 59.8902 | 82.1789 | 39.4419 | 18.2689 | 71.0346 | 28.8554
918 | 59.8689 | 82.1523 | 39.527 | 18.1616 | 71.0106 | 28.8443
919 | 59.8692 | 82.1081 | 39.5562 | 18.1405 | 70.9887 | 28.8484
920 | 59.888 | 82.2218 | 39.4937 | 18.1795 | 71.0549 | 28.8366
921 | 59.8303 | 82.2168 | 39.4466 | 18.1535 | 71.0236 | 28.8
922 | 59.6908 | 82.255 | 39.4601 | 18.0763 | 70.9729 | 28.7682
923 | 59.7277 | 82.3242 | 39.6172 | 18.1207 | 71.0259 | 28.869
924 | 59.7385 | 82.2952 | 39.6045 | 18.1048 | 71.0169 | 28.8547
925 | 59.6766 | 82.3362 | 39.645 | 17.9899 | 71.0064 | 28.8174
926 | 59.7432 | 82.3086 | 39.6801 | 18.024 | 71.0259 | 28.852
927 | 59.7119 | 82.3511 | 39.5791 | 17.9867 | 71.0315 | 28.7829
928 | 59.716 | 82.3655 | 39.6857 | 17.9951 | 71.0408 | 28.8404
929 | 59.7933 | 82.3919 | 39.7131 | 17.9639 | 71.0926 | 28.8385
930 | 59.7001 | 82.3741 | 39.6309 | 17.8953 | 71.0371 | 28.7631
931 | 59.6522 | 82.407 | 39.7158 | 17.871 | 71.0296 | 28.7934
932 | 59.6008 | 82.467 | 39.6793 | 17.8497 | 71.0339 | 28.7645
933 | 59.5426 | 82.5266 | 39.6936 | 17.8078 | 71.0346 | 28.7507
934 | 59.6186 | 82.4845 | 39.7364 | 17.7963 | 71.0515 | 28.7663
935 | 59.5369 | 82.5024 | 39.7749 | 17.8415 | 71.0197 | 28.8082
936 | 59.7058 | 82.5198 | 39.8888 | 17.7156 | 71.1128 | 28.8022
937 | 59.577 | 82.5188 | 39.72 | 17.7395 | 71.0479 | 28.7297
938 | 59.4376 | 82.47 | 39.9017 | 17.7177 | 70.9538 | 28.8097
939 | 59.468 | 82.4645 | 39.7923 | 17.6539 | 70.9662 | 28.7231
940 | 59.4211 | 82.448 | 39.841 | 17.6421 | 70.9345 | 28.7416
941 | 59.4437 | 82.5259 | 39.9342 | 17.6503 | 70.9848 | 28.7923
942 | 59.3437 | 82.4864 | 39.8343 | 17.6158 | 70.915 | 28.725
943 | 59.3121 | 82.591 | 39.7703 | 17.6036 | 70.9515 | 28.6869
944 | 59.2965 | 82.5345 | 39.8989 | 17.5451 | 70.9155 | 28.722
945 | 59.3045 | 82.5273 | 40.0101 | 17.5568 | 70.9159 | 28.7835
946 | 59.3261 | 82.5559 | 39.9569 | 17.5428 | 70.9411 | 28.7498
947 | 59.181 | 82.5806 | 39.8659 | 17.4987 | 70.8808 | 28.6823
948 | 59.2504 | 82.6542 | 39.9099 | 17.5469 | 70.9523 | 28.7284
949 | 59.3034 | 82.688 | 39.9217 | 17.4922 | 70.9957 | 28.7069
950 | 59.3513 | 82.647 | 39.961 | 17.4609 | 70.9991 | 28.711
951 | 59.2103 | 82.7491 | 40.0151 | 17.4055 | 70.9797 | 28.7103
952 | 59.183 | 82.7516 | 40.0668 | 17.4071 | 70.9673 | 28.737
953 | 59.2377 | 82.7494 | 39.9909 | 17.3728 | 70.9935 | 28.6818
954 | 59.2358 | 82.8677 | 40.0902 | 17.3697 | 71.0517 | 28.73
955 | 59.3336 | 82.8206 | 40.0752 | 17.3513 | 71.0771 | 28.7132
956 | 59.1456 | 82.8742 | 40.0467 | 17.3293 | 71.0099 | 28.688
957 | 59.1842 | 82.9061 | 40.0676 | 17.3207 | 71.0452 | 28.6941
958 | 59.0468 | 82.98 | 40.0623 | 17.324 | 71.0134 | 28.6932
959 | 59.2171 | 82.9869 | 40.1458 | 17.2851 | 71.102 | 28.7155
960 | 59.2204 | 82.9919 | 40.147 | 17.2502 | 71.1062 | 28.6986
961 | 59.1659 | 83.0296 | 40.1403 | 17.2562 | 71.0978 | 28.6982
962 | 59.001 | 83.0104 | 40.1168 | 17.2576 | 71.0057 | 28.6872
963 | 59.2001 | 83.0222 | 40.2611 | 17.2157 | 71.1111 | 28.7384
964 | 59.0722 | 83.0454 | 40.2419 | 17.23 | 71.0588 | 28.7359
965 | 59.0536 | 83.1383 | 40.2209 | 17.1942 | 71.096 | 28.7075
966 | 59.2309 | 83.1184 | 40.2652 | 17.1729 | 71.1747 | 28.719
967 | 59.1046 | 83.1417 | 40.1835 | 17.1486 | 71.1231 | 28.666
968 | 59.1512 | 83.1255 | 40.2542 | 17.1433 | 71.1384 | 28.6988
969 | 59.0001 | 83.0922 | 40.226 | 17.1017 | 71.0461 | 28.6639
970 | 59.1383 | 83.1273 | 40.2974 | 17.0581 | 71.1328 | 28.6777
971 | 58.988 | 83.1301 | 40.2655 | 17.0977 | 71.0591 | 28.6816
972 | 58.9455 | 83.2155 | 40.3598 | 17.069 | 71.0805 | 28.7144
973 | 58.9911 | 83.1946 | 40.394 | 17.034 | 71.0929 | 28.714
974 | 59.0971 | 83.2072 | 40.3686 | 17.0546 | 71.1521 | 28.7116
975 | 58.9034 | 83.2322 | 40.2608 | 17.0638 | 71.0678 | 28.6623
976 | 58.8411 | 83.305 | 40.3886 | 17.0443 | 71.0731 | 28.7165
977 | 59.0104 | 83.2827 | 40.4864 | 16.9953 | 71.1466 | 28.7408
978 | 58.9528 | 83.2601 | 40.3959 | 16.9646 | 71.1064 | 28.6802
979 | 58.9262 | 83.2856 | 40.4434 | 16.9713 | 71.1059 | 28.7073
980 | 58.8313 | 83.322 | 40.5382 | 16.928 | 71.0766 | 28.7331
981 | 58.9489 | 83.3417 | 40.4766 | 16.9482 | 71.1453 | 28.7124
982 | 58.9494 | 83.429 | 40.5027 | 16.9343 | 71.1892 | 28.7185
983 | 58.7573 | 83.3211 | 40.4514 | 16.9 | 71.0392 | 28.6757
984 | 58.809 | 83.3977 | 40.5884 | 16.8936 | 71.1034 | 28.741
985 | 58.9007 | 83.3816 | 40.5769 | 16.9052 | 71.1412 | 28.7411
986 | 58.7736 | 83.411 | 40.517 | 16.8501 | 71.0923 | 28.6836
987 | 58.8784 | 83.4493 | 40.6392 | 16.8648 | 71.1639 | 28.752
988 | 58.7767 | 83.4765 | 40.5836 | 16.8302 | 71.1266 | 28.7069
989 | 58.8159 | 83.4623 | 40.6096 | 16.8483 | 71.1391 | 28.729
990 | 58.6918 | 83.2194 | 40.4553 | 16.7131 | 70.9556 | 28.5842
991 | 58.6526 | 83.2892 | 40.499 | 16.7094 | 70.9709 | 28.6042
992 | 58.6608 | 83.2606 | 40.4781 | 16.7128 | 70.9607 | 28.5954
993 | 58.6352 | 83.2708 | 40.4892 | 16.6663 | 70.953 | 28.5778
994 | 58.6258 | 83.2607 | 40.533 | 16.6666 | 70.9433 | 28.5998
995 | 58.5787 | 83.2882 | 40.5256 | 16.6462 | 70.9334 | 28.5859
996 | 58.555 | 83.3115 | 40.537 | 16.61 | 70.9332 | 28.5735
997 | 58.5435 | 83.2923 | 40.5617 | 16.6221 | 70.9179 | 28.5919
998 | 58.5234 | 83.3186 | 40.5662 | 16.6144 | 70.921 | 28.5903
999 | 58.5572 | 83.3157 | 40.5793 | 16.5993 | 70.9364 | 28.5893
1000 | 58.4969 | 83.3352 | 40.5976 | 16.5663 | 70.916 | 28.5819
1001 | 58.516 | 83.3855 | 40.6569 | 16.5942 | 70.9507 | 28.6255
1002 | 58.4622 | 83.3337 | 40.6809 | 16.5593 | 70.8979 | 28.6201
1003 | 58.4603 | 83.3656 | 40.6712 | 16.5327 | 70.9129 | 28.6019
1004 | 58.454 | 83.3672 | 40.7075 | 16.5333 | 70.9106 | 28.6204
1005 | 58.4585 | 83.3501 | 40.7208 | 16.5088 | 70.9043 | 28.6148
1006 | 58.4103 | 83.39 | 40.7398 | 16.5022 | 70.9002 | 28.621
1007 | 58.3674 | 83.3774 | 40.6968 | 16.4855 | 70.8724 | 28.5912
1008 | 58.3669 | 83.3407 | 40.7567 | 16.5013 | 70.8538 | 28.629
1009 | 58.3267 | 83.4025 | 40.748 | 16.4701 | 70.8646 | 28.6091
1010 | 58.3215 | 83.3876 | 40.7991 | 16.4597 | 70.8545 | 28.6294
1011 | 58.2886 | 83.3999 | 40.8123 | 16.4542 | 70.8443 | 28.6333
1012 | 58.2716 | 83.4185 | 40.8412 | 16.4473 | 70.845 | 28.6443
1013 | 58.231 | 83.3902 | 40.8405 | 16.3979 | 70.8106 | 28.6192
1014 | 58.1885 | 83.3893 | 40.8375 | 16.4315 | 70.7889 | 28.6345
1015 | 58.1939 | 83.4426 | 40.859 | 16.3942 | 70.8183 | 28.6266
1016 | 58.2215 | 83.4016 | 40.8678 | 16.3951 | 70.8115 | 28.6314
1017 | 58.1914 | 83.4346 | 40.8911 | 16.3773 | 70.813 | 28.6342
1018 | 58.1683 | 83.4133 | 40.9296 | 16.3824 | 70.7908 | 28.656
1019 | 58.1557 | 83.4364 | 40.9398 | 16.3673 | 70.796 | 28.6535
1020 | 58.1204 | 83.3937 | 40.9456 | 16.3484 | 70.7571 | 28.647
1021 | 58.0851 | 83.3744 | 40.953 | 16.327 | 70.7298 | 28.64
1022 | 58.0802 | 83.4086 | 40.9779 | 16.3341 | 70.7444 | 28.656
1023 | 58.047 | 83.4226 | 40.9861 | 16.3272 | 70.7348 | 28.6566
1024 | 58.051 | 83.369 | 40.9892 | 16.288 | 70.71 | 28.6386
1025 | 57.9742 | 83.426 | 41.0096 | 16.2924 | 70.7001 | 28.651
1026 | 58.0154 | 83.4362 | 41.009 | 16.3049 | 70.7258 | 28.6569
1027 | 57.9929 | 83.4488 | 41.0703 | 16.2746 | 70.7208 | 28.6725
1028 | 57.9676 | 83.4474 | 41.0628 | 16.2746 | 70.7075 | 28.6687
1029 | 57.954 | 83.398 | 41.0765 | 16.2569 | 70.676 | 28.6667
1030 | 57.9401 | 83.4029 | 41.1057 | 16.2558 | 70.6715 | 28.6807
1031 | 57.8999 | 83.3951 | 41.0793 | 16.2464 | 70.6475 | 28.6628
1032 | 57.8662 | 83.4292 | 41.1234 | 16.2304 | 70.6477 | 28.6769
1033 | 57.8335 | 83.4079 | 41.1386 | 16.2079 | 70.6207 | 28.6732
1034 | 57.8507 | 83.4137 | 41.1765 | 16.192 | 70.6322 | 28.6842
1035 | 57.8362 | 83.424 | 41.1765 | 16.204 | 70.6301 | 28.6902
1036 | 57.7641 | 83.4291 | 41.1714 | 16.2047 | 70.5966 | 28.6881
1037 | 57.7947 | 83.408 | 41.1745 | 16.1722 | 70.6013 | 28.6733
1038 | 57.7877 | 83.4067 | 41.2404 | 16.1822 | 70.5972 | 28.7113
1039 | 57.7656 | 83.4316 | 41.2315 | 16.1676 | 70.5986 | 28.6996
1040 | 57.7603 | 83.4137 | 41.2366 | 16.1558 | 70.587 | 28.6962
1041 | 57.7404 | 83.4586 | 41.2633 | 16.1403 | 70.5995 | 28.7018
1042 | 57.7537 | 83.4517 | 41.2572 | 16.123 | 70.6027 | 28.6901
1043 | 57.6857 | 83.4369 | 41.2525 | 16.1081 | 70.5613 | 28.6803
1044 | 57.6989 | 83.411 | 41.2913 | 16.0984 | 70.555 | 28.6948
1045 | 57.6649 | 83.4437 | 41.295 | 16.109 | 70.5543 | 28.702
1046 | 57.6736 | 83.4403 | 41.3173 | 16.1099 | 70.557 | 28.7136
1047 | 57.672 | 83.4446 | 41.3314 | 16.0974 | 70.5583 | 28.7144
1048 | 57.6664 | 83.43 | 41.3339 | 16.0755 | 70.5482 | 28.7047
1049 | 57.6473 | 83.4596 | 41.3379 | 16.0677 | 70.5534 | 28.7028
1050 | 57.6037 | 83.4392 | 41.3818 | 16.0345 | 70.5215 | 28.7082
1051 | 57.6198 | 83.4318 | 41.3854 | 16.0227 | 70.5258 | 28.7041
1052 | 57.6213 | 83.4626 | 41.4225 | 16.0304 | 70.5419 | 28.7265
1053 | 57.5681 | 83.4142 | 41.3886 | 16.0248 | 70.4912 | 28.7067
1054 | 57.5811 | 83.4748 | 41.4195 | 16.016 | 70.5279 | 28.7178
1055 | 57.6012 | 83.4636 | 41.4506 | 15.9962 | 70.5324 | 28.7234
1056 | 57.5769 | 83.4493 | 41.4459 | 15.9907 | 70.5131 | 28.7183
1057 | 57.5449 | 83.471 | 41.4449 | 15.9778 | 70.508 | 28.7114
1058 | 57.5339 | 83.4876 | 41.4628 | 15.9602 | 70.5108 | 28.7115
1059 | 57.5376 | 83.4761 | 41.4772 | 15.9528 | 70.5068 | 28.715
1060 | 57.5605 | 83.5148 | 41.4968 | 15.96 | 70.5376 | 28.7284
1061 | 57.5306 | 83.5134 | 41.5138 | 15.9417 | 70.522 | 28.7277
1062 | 57.4982 | 83.5102 | 41.5213 | 15.9209 | 70.5042 | 28.7211
1063 | 57.5051 | 83.5257 | 41.5615 | 15.9143 | 70.5154 | 28.7379
1064 | 57.5196 | 83.533 | 41.5597 | 15.9049 | 70.5263 | 28.7323
1065 | 57.5067 | 83.536 | 41.5581 | 15.8947 | 70.5214 | 28.7264
1066 | 57.5159 | 83.5463 | 41.5683 | 15.8786 | 70.5311 | 28.7234
1067 | 57.4946 | 83.5744 | 41.5585 | 15.884 | 70.5345 | 28.7212
1068 | 57.472 | 83.5629 | 41.579 | 15.849 | 70.5175 | 28.714
1069 | 57.4869 | 83.5752 | 41.5868 | 15.8543 | 70.531 | 28.7205
1070 | 57.4802 | 83.6294 | 41.6373 | 15.8297 | 70.5548 | 28.7335
1071 | 57.4808 | 83.6089 | 41.6391 | 15.8395 | 70.5448 | 28.7393
1072 | 57.4709 | 83.6089 | 41.6444 | 15.8255 | 70.5399 | 28.735
1073 | 57.4713 | 83.631 | 41.6495 | 15.8093 | 70.5512 | 28.7294
1074 | 57.4677 | 83.6532 | 41.6548 | 15.8027 | 70.5605 | 28.7288
1075 | 57.4682 | 83.6342 | 41.6567 | 15.7779 | 70.5511 | 28.7173
1076 | 57.4727 | 83.6842 | 41.682 | 15.7788 | 70.5785 | 28.7304
1077 | 57.4692 | 83.6972 | 41.6689 | 15.7656 | 70.5832 | 28.7173
1078 | 57.4745 | 83.7108 | 41.6853 | 15.7431 | 70.5927 | 28.7142
1079 | 57.4557 | 83.6862 | 41.701 | 15.7413 | 70.5709 | 28.7212
1080 | 57.4275 | 83.7236 | 41.7126 | 15.7263 | 70.5755 | 28.7194
1081 | 57.4479 | 83.7617 | 41.7195 | 15.7247 | 70.6048 | 28.7221
1082 | 57.4391 | 83.7371 | 41.7073 | 15.6951 | 70.5881 | 28.7012
1083 | 57.4322 | 83.741 | 41.704 | 15.6866 | 70.5866 | 28.6953
1084 | 57.4284 | 83.772 | 41.7249 | 15.6882 | 70.6002 | 28.7066
1085 | 57.4425 | 83.7729 | 41.7355 | 15.661 | 70.6077 | 28.6982
1086 | 57.4285 | 83.794 | 41.7529 | 15.6699 | 70.6112 | 28.7114
1087 | 57.4465 | 83.7978 | 41.783 | 15.641 | 70.6221 | 28.712
1088 | 57.4243 | 83.7865 | 41.7451 | 15.6198 | 70.6054 | 28.6825
1089 | 57.4524 | 83.8097 | 41.7654 | 15.623 | 70.631 | 28.6942
1090 | 57.4372 | 83.8631 | 41.7796 | 15.6174 | 70.6501 | 28.6985
1091 | 57.4644 | 83.849 | 41.7859 | 15.6061 | 70.6567 | 28.696
1092 | 57.4568 | 83.8594 | 41.8105 | 15.5797 | 70.6581 | 28.6951
1093 | 57.4475 | 83.8574 | 41.7942 | 15.5748 | 70.6524 | 28.6845
1094 | 57.4361 | 83.8922 | 41.8277 | 15.5713 | 70.6642 | 28.6995
1095 | 57.4457 | 83.9248 | 41.8186 | 15.548 | 70.6852 | 28.6833
1096 | 57.4549 | 83.9058 | 41.8129 | 15.5371 | 70.6804 | 28.675
1097 | 57.4411 | 83.9307 | 41.8293 | 15.5213 | 70.6859 | 28.6753
1098 | 57.4553 | 83.9433 | 41.8377 | 15.5053 | 70.6993 | 28.6715
1099 | 57.4415 | 83.9544 | 41.8595 | 15.5015 | 70.6979 | 28.6805
1100 | 57.4637 | 83.9645 | 41.849 | 15.4836 | 70.7141 | 28.6663
1101 | 57.4624 | 83.9504 | 42.1333 | 15.4195 | 70.7064 | 28.7764
1102 | 57.4665 | 83.9584 | 42.2651 | 15.979 | 70.7125 | 29.1221
1103 | 57.454 | 83.9926 | 42.4351 | 15.0849 | 70.7233 | 28.76
1104 | 57.4523 | 83.9712 | 42.0511 | 15.9273 | 70.7117 | 28.9892
1105 | 57.4891 | 83.9986 | 41.713 | 15.7161 | 70.7438 | 28.7145
1106 | 57.4707 | 84.0275 | 42.3273 | 15.3858 | 70.7491 | 28.8565
1107 | 57.4786 | 84.0293 | 41.7711 | 15.7434 | 70.754 | 28.7572
1108 | 57.4718 | 84.0474 | 42.0363 | 15.0052 | 70.7596 | 28.5208
1109 | 57.4946 | 84.0456 | 41.9976 | 15.1689 | 70.7701 | 28.5832
1110 | 57.4984 | 84.053 | 42.241 | 15.7506 | 70.7757 | 28.9958
1111 | 57.5019 | 84.0598 | 41.8627 | 15.6477 | 70.7809 | 28.7552
1112 | 57.49 | 84.0564 | 41.9999 | 15.4213 | 70.7732 | 28.7106
1113 | 57.4982 | 84.0727 | 42.1538 | 15.1179 | 70.7855 | 28.6358
1114 | 57.5009 | 84.1078 | 41.54 | 15.0299 | 70.8044 | 28.2849
1115 | 57.5147 | 84.1292 | 41.804 | 15.0883 | 70.8219 | 28.4461
1116 | 57.4937 | 84.1151 | 41.659 | 14.9835 | 70.8044 | 28.3212
1117 | 57.5057 | 84.1433 | 41.543 | 15.4393 | 70.8245 | 28.4911
1118 | 57.5044 | 84.1318 | 42.1051 | 15.3951 | 70.818 | 28.7501
1119 | 57.5199 | 84.1301 | 42.0744 | 14.9546 | 70.825 | 28.5145
1120 | 57.5066 | 84.1624 | 42.2082 | 15.223 | 70.8345 | 28.7156
1121 | 57.4905 | 84.1786 | 42.3354 | 15.6723 | 70.8345 | 29.0038
1122 | 57.5258 | 84.1462 | 41.5891 | 15.536 | 70.836 | 28.5626
1123 | 57.5112 | 84.1793 | 42.429 | 14.9078 | 70.8453 | 28.6684
1124 | 57.4848 | 84.1575 | 41.9855 | 15.472 | 70.8211 | 28.7288
1125 | 57.5332 | 84.179 | 41.7614 | 14.9083 | 70.8561 | 28.3349
1126 | 57.4965 | 84.1766 | 41.7233 | 14.9157 | 70.8366 | 28.3195
1127 | 57.5126 | 84.188 | 42.2054 | 15.0726 | 70.8503 | 28.639
1128 | 57.5064 | 84.173 | 41.9966 | 15.4596 | 70.8397 | 28.7281
1129 | 57.5339 | 84.2011 | 41.898 | 14.9228 | 70.8675 | 28.4104
1130 | 57.5175 | 84.2205 | 42.3081 | 15.1529 | 70.869 | 28.7305
1131 | 57.5379 | 84.1813 | 41.9515 | 15.2434 | 70.8596 | 28.5974
1132 | 57.5108 | 84.1748 | 42.1831 | 15.1197 | 70.8428 | 28.6514
1133 | 57.5147 | 84.1944 | 41.9899 | 15.5305 | 70.8545 | 28.7602
1134 | 57.5266 | 84.2092 | 42.3833 | 14.8837 | 70.8679 | 28.6335
1135 | 57.5364 | 84.1905 | 41.7822 | 15.0896 | 70.8635 | 28.4359
1136 | 57.5149 | 84.2133 | 42.2369 | 14.8013 | 70.8641 | 28.5191
1137 | 57.5149 | 84.2026 | 41.8664 | 14.9887 | 70.8587 | 28.4276
1138 | 57.5004 | 84.2111 | 41.7937 | 14.8233 | 70.8558 | 28.3085
1139 | 57.5346 | 84.2394 | 41.5962 | 15.0998 | 70.887 | 28.348
1140 | 57.5149 | 84.2231 | 41.991 | 14.9653 | 70.869 | 28.4782
1141 | 57.541 | 84.1827 | 42.0344 | 15.4255 | 70.8619 | 28.7299
1142 | 57.5418 | 84.2149 | 41.7666 | 14.9211 | 70.8783 | 28.3438
1143 | 57.5324 | 84.1837 | 42.1104 | 15.4857 | 70.8581 | 28.798
1144 | 57.54 | 84.201 | 42.0948 | 15.0859 | 70.8705 | 28.5904
1145 | 57.508 | 84.1888 | 42.3028 | 15.181 | 70.8484 | 28.7419
1146 | 57.4988 | 84.1991 | 41.8899 | 14.8163 | 70.8489 | 28.3531
1147 | 57.5362 | 84.1992 | 41.9448 | 14.8286 | 70.8677 | 28.3867
1148 | 57.5429 | 84.1852 | 41.9773 | 15.6868 | 70.8641 | 28.832
1149 | 57.5503 | 84.2103 | 42.2585 | 15.7038 | 70.8803 | 28.9811
1150 | 57.5361 | 84.197 | 41.5854 | 15.2542 | 70.8666 | 28.4198
1151 | 57.5536 | 84.1829 | 41.5814 | 15.0903 | 70.8682 | 28.3359
1152 | 57.5654 | 84.1808 | 42.262 | 15.4877 | 70.8731 | 28.8748
1153 | 57.5328 | 84.2003 | 42.247 | 14.8867 | 70.8666 | 28.5668
1154 | 57.5422 | 84.1767 | 42.2922 | 15.3537 | 70.8595 | 28.823
1155 | 57.5282 | 84.1858 | 42.1936 | 15.2965 | 70.857 | 28.7451
1156 | 57.5274 | 84.2243 | 42.0254 | 15.3236 | 70.8759 | 28.6745
1157 | 57.5103 | 84.2264 | 42.1525 | 15.4138 | 70.8684 | 28.7832
1158 | 57.5209 | 84.2034 | 42.0907 | 15.363 | 70.8621 | 28.7269
1159 | 57.5497 | 84.1891 | 41.7482 | 15.369 | 70.8694 | 28.5586
1160 | 57.5594 | 84.1753 | 42.2802 | 14.9532 | 70.8674 | 28.6167
1161 | 57.5466 | 84.1729 | 42.1636 | 15.6931 | 70.8598 | 28.9283
1162 | 57.5373 | 84.1936 | 42.0441 | 14.8421 | 70.8654 | 28.4431
1163 | 57.5378 | 84.1737 | 41.6751 | 14.9446 | 70.8558 | 28.3098
1164 | 57.5436 | 84.1487 | 41.8577 | 14.9777 | 70.8462 | 28.4177
1165 | 57.5584 | 84.1353 | 41.7649 | 14.9336 | 70.8469 | 28.3492
1166 | 57.5336 | 84.1337 | 41.9184 | 15.7829 | 70.8337 | 28.8507
1167 | 57.5223 | 84.1452 | 41.7387 | 14.9231 | 70.8337 | 28.3309
1168 | 57.5145 | 84.162 | 42.3333 | 15.6953 | 70.8382 | 29.0143
1169 | 57.5467 | 84.1469 | 41.5587 | 15.4386 | 70.8468 | 28.4987
1170 | 57.5269 | 84.1223 | 41.5384 | 15.3198 | 70.8246 | 28.4291
1171 | 57.5072 | 84.1146 | 42.2104 | 15.7944 | 70.8109 | 29.0024
1172 | 57.5127 | 84.1298 | 41.8712 | 15.3772 | 70.8213 | 28.6242
1173 | 57.5259 | 84.1198 | 41.9067 | 15.8068 | 70.8229 | 28.8568
1174 | 57.5301 | 84.1019 | 41.5848 | 15.8559 | 70.816 | 28.7204
1175 | 57.5418 | 84.0898 | 41.7884 | 15.631 | 70.8158 | 28.7097
1176 | 57.5481 | 84.0874 | 41.6873 | 15.0868 | 70.8178 | 28.3871
1177 | 57.5407 | 84.0837 | 41.9216 | 15.107 | 70.8122 | 28.5143
1178 | 57.5313 | 84.0947 | 41.6342 | 15.392 | 70.813 | 28.5131
1179 | 57.5452 | 84.1099 | 41.9897 | 15.6646 | 70.8276 | 28.8271
1180 | 57.5458 | 84.0884 | 41.7586 | 15.8418 | 70.8171 | 28.8002
1181 | 57.6126 | 84.0765 | 41.951 | 15.8731 | 70.8446 | 28.912
1182 | 57.6134 | 84.0805 | 42.1859 | 15.7582 | 70.847 | 28.9721
1183 | 57.6256 | 84.0549 | 41.8307 | 15.7201 | 70.8402 | 28.7754
1184 | 57.6228 | 84.097 | 42.0216 | 15.7583 | 70.8599 | 28.89
1185 | 57.6586 | 84.0385 | 41.4913 | 15.1756 | 70.8486 | 28.3334
1186 | 57.6539 | 84.0883 | 41.5684 | 15.3073 | 70.8711 | 28.4379
1187 | 57.6321 | 84.0387 | 42.0312 | 15.8338 | 70.8354 | 28.9325
1188 | 57.6343 | 85.9081 | 41.8882 | 13.5178 | 71.7712 | 27.703
1189 | 57.6323 | 114.1111 | 41.5948 | -14.6977 | 85.8717 | 13.4486
1190 | 57.635 | 115.9305 | 41.9393 | -16.6787 | 86.7828 | 12.6303
1191 | 57.6332 | 115.4384 | 41.5827 | -15.9201 | 86.5358 | 12.8313
1192 | 57.6521 | 115.3685 | 41.9714 | -16.3527 | 86.5103 | 12.8094
1193 | 57.6629 | 115.275 | 41.8643 | -16.09 | 86.469 | 12.8872
1194 | 57.6468 | 115.2448 | 41.7118 | -15.6828 | 86.4458 | 13.0145
1195 | 57.6648 | 115.3375 | 41.8749 | -16.2843 | 86.5011 | 12.7953
1196 | 57.6408 | 115.2953 | 41.9235 | -15.5967 | 86.4681 | 13.1634
1197 | 57.6467 | 115.2878 | 42.0656 | -16.0356 | 86.4672 | 13.015
1198 | 57.65 | 115.1615 | 41.6776 | -15.8534 | 86.4058 | 12.9121
1199 | 57.6599 | 114.488 | 41.8059 | -14.5961 | 86.074 | 13.6049
1200 | 57.6513 | 114.4308 | 41.9372 | -15.1219 | 86.041 | 13.4077