## Sheet1
Wavelength | Ts-Tp | Rs-Rp
(nm) | (%) | (%)
700 | 9.49426 | 9.10349
701 | 9.28261 | 8.30706
702 | 9.2413 | 8.22943
703 | 9.03195 | 8.18557 | Non-Polarized Plate Beamsplitter R:T=30:70, UVFS, A Coating: 700 nm-1100 nm This file indicates a typical data and there may be differences between product batches. If you have any questions, please contact LBTEK Technical Support. To quote this data, please indicate that the data source is from LBTEK.
704 | 9.04 | 8.10156
705 | 8.93527 | 8.05645
706 | 8.80563 | 7.90414
707 | 8.86282 | 7.82853
708 | 8.68979 | 7.68676
709 | 8.76572 | 7.63844
710 | 8.62391 | 7.69101
711 | 8.64477 | 7.59135
712 | 8.5506 | 7.5991 | LBTEK Mall：www.lbtek.com Tel：0731-84165699 LBTEK Technical Support E-mail：service@lbtek.com
713 | 8.5984 | 7.42727
714 | 8.61611 | 7.39288
715 | 8.31979 | 7.49649
716 | 8.32914 | 7.31519
717 | 8.22706 | 7.30427
718 | 8.24702 | 7.22932
719 | 8.10341 | 7.23044
720 | 8.08344 | 7.21533
721 | 8.21744 | 7.10513
722 | 8.09914 | 7.16819
723 | 8.12858 | 7.11154
724 | 8.28496 | 7.08954
725 | 8.14105 | 7.00832
726 | 8.11708 | 7.1155
727 | 8.15132 | 7.13684
728 | 7.92194 | 7.03833
729 | 8.06171 | 7.14011
730 | 8.26146 | 7.07057
731 | 8.17131 | 7.08098
732 | 8.49044 | 7.04793
733 | 8.27435 | 7.1677
734 | 8.36137 | 7.15466
735 | 8.26609 | 7.12607
736 | 8.34945 | 7.18296
737 | 8.08849 | 7.23669
738 | 8.38745 | 7.21411
739 | 8.22522 | 7.2599
740 | 8.20962 | 7.34721
741 | 8.18191 | 7.44647
742 | 8.41278 | 7.3126
743 | 8.55798 | 7.43447
744 | 8.50532 | 7.45811
745 | 8.64526 | 7.54691
746 | 8.66431 | 7.54394
747 | 8.70268 | 7.69013
748 | 8.64936 | 7.7384
749 | 8.74307 | 7.70003
750 | 8.74998 | 7.885
751 | 8.9163 | 7.87319
752 | 8.78998 | 7.85492
753 | 9.1728 | 8.00695
754 | 8.8831 | 8.21149
755 | 9.11576 | 8.13596
756 | 9.13299 | 8.24167
757 | 9.07031 | 8.3899
758 | 9.31062 | 8.36123
759 | 9.6597 | 8.39879
760 | 9.45387 | 8.61503
761 | 9.58622 | 8.53324
762 | 9.79089 | 8.66775
763 | 9.90164 | 8.81158
764 | 9.90572 | 8.90713
765 | 9.88274 | 8.8255
766 | 10.00976 | 8.96894
767 | 10.1935 | 9.17203
768 | 10.30542 | 9.19479
769 | 10.24797 | 9.31356
770 | 10.48778 | 9.37252
771 | 10.50548 | 9.4293
772 | 10.6854 | 9.53982
773 | 10.67242 | 9.70718
774 | 10.88723 | 9.77337
775 | 10.96827 | 9.89199
776 | 11.03497 | 10.01846
777 | 11.16455 | 10.06367
778 | 11.09893 | 10.23337
779 | 11.42 | 10.26655
780 | 11.39942 | 10.33147
781 | 11.52157 | 10.42481
782 | 11.74441 | 10.61135
783 | 11.95872 | 10.62129
784 | 11.80743 | 10.86059
785 | 11.97672 | 10.9581
786 | 11.9536 | 10.99381
787 | 12.05173 | 11.10515
788 | 12.13119 | 11.31564
789 | 12.291 | 11.26784
790 | 12.51618 | 11.38659
791 | 12.69654 | 11.64897
792 | 12.64329 | 11.68418
793 | 12.83725 | 11.81785
794 | 12.79095 | 11.90593
795 | 12.94618 | 12.01295
796 | 13.05594 | 12.14479
797 | 13.21503 | 12.13717
798 | 13.40269 | 12.25432
799 | 13.41115 | 12.42065
800 | 13.49351 | 12.51467
801 | 13.60767 | 12.60067
802 | 13.69932 | 12.67489
803 | 13.88194 | 12.79561
804 | 14.08707 | 12.98286
805 | 14.15257 | 13.01241
806 | 14.19206 | 13.00878
807 | 14.25968 | 13.27263
808 | 14.491 | 13.30973
809 | 14.41422 | 13.58199
810 | 14.71153 | 13.55998
811 | 14.84506 | 13.78087
812 | 14.90432 | 13.92711
813 | 14.93043 | 13.92013
814 | 14.9077 | 14.10553
815 | 15.19501 | 14.09516
816 | 15.25542 | 14.21858
817 | 15.20234 | 14.42425
818 | 15.39811 | 14.39174
819 | 15.61072 | 14.561
820 | 15.61191 | 14.69486
821 | 15.86572 | 14.73047
822 | 15.82343 | 14.82487
823 | 15.9528 | 14.95393
824 | 16.0868 | 15.05078
825 | 16.01965 | 15.19332
826 | 16.08351 | 15.20388
827 | 16.24262 | 15.2836
828 | 16.22459 | 15.52497
829 | 16.51858 | 15.48114
830 | 16.53588 | 15.73423
831 | 16.81607 | 15.70672
832 | 16.92592 | 15.74877
833 | 16.84147 | 15.88215
834 | 16.91448 | 15.92689
835 | 17.00367 | 16.0909
836 | 17.24841 | 16.11581
837 | 17.26647 | 16.30284
838 | 17.3763 | 16.27467
839 | 17.44944 | 16.48519
840 | 17.48444 | 16.59681
841 | 17.74473 | 16.48577
842 | 17.96242 | 16.62267
843 | 17.81291 | 16.76517
844 | 17.88964 | 16.72369
845 | 18.02944 | 16.86968
846 | 18.10556 | 16.92736
847 | 18.24782 | 16.95092
848 | 18.1963 | 17.15521
849 | 18.31604 | 17.14675
850 | 18.28254 | 17.33185
851 | 18.48907 | 17.37441
852 | 18.46799 | 17.50351
853 | 18.67326 | 17.48885
854 | 18.68981 | 17.59999
855 | 18.99941 | 17.60435
856 | 18.623 | 17.85637
857 | 18.88091 | 17.82876
858 | 19.06838 | 18.01813
859 | 19.15016 | 18.07947
860 | 19.19084 | 18.11345
861 | 19.10038 | 18.22272
862 | 19.19413 | 18.2705
863 | 19.33199 | 18.35725
864 | 19.43135 | 18.40625
865 | 19.52302 | 18.38694
866 | 19.57032 | 18.55934
867 | 19.69444 | 18.50835
868 | 19.81612 | 18.60944
869 | 19.69395 | 18.74094
870 | 19.75556 | 18.79976
871 | 19.91092 | 18.68666
872 | 19.80606 | 18.85819
873 | 19.92722 | 19.0043
874 | 20.08446 | 19.01125
875 | 20.19958 | 19.04882
876 | 20.1443 | 19.00643
877 | 20.31284 | 19.25409
878 | 20.36939 | 19.27389
879 | 20.329 | 19.21725
880 | 20.31812 | 19.43616
881 | 20.55169 | 19.49407
882 | 20.45366 | 19.51922
883 | 20.50182 | 19.56699
884 | 20.66377 | 19.69299
885 | 20.91156 | 19.6777
886 | 20.63884 | 19.87411
887 | 20.79552 | 19.75102
888 | 20.8723 | 19.79606
889 | 20.89496 | 19.92054
890 | 21.0317 | 19.86142
891 | 21.12728 | 20.07747
892 | 21.11375 | 20.13945
893 | 21.11918 | 20.04106
894 | 21.29749 | 20.07246
895 | 21.22223 | 20.2388
896 | 21.24828 | 20.36466
897 | 21.33512 | 20.35515
898 | 21.29333 | 20.40556
899 | 21.55395 | 20.43217
900 | 21.53931 | 20.4919
901 | 21.60391 | 20.44534
902 | 21.72312 | 20.51923
903 | 21.68091 | 20.75556
904 | 21.65317 | 20.6788
905 | 21.76693 | 20.74169
906 | 21.80379 | 20.7905
907 | 21.68471 | 20.84253
908 | 21.91466 | 20.94671
909 | 21.87843 | 21.04266
910 | 21.92236 | 20.85014
911 | 21.93116 | 20.96305
912 | 21.85485 | 21.02851
913 | 22.07263 | 21.04706
914 | 22.17376 | 21.22749
915 | 22.16725 | 21.21157
916 | 22.24778 | 21.23763
917 | 22.28877 | 21.17303
918 | 22.28344 | 21.3654
919 | 22.23892 | 21.41573
920 | 22.33387 | 21.31423
921 | 22.38646 | 21.29313
922 | 22.5642 | 21.38387
923 | 22.59644 | 21.49655
924 | 22.55674 | 21.49965
925 | 22.65967 | 21.65513
926 | 22.5654 | 21.65608
927 | 22.63925 | 21.59241
928 | 22.64948 | 21.69054
929 | 22.59863 | 21.74929
930 | 22.67399 | 21.73564
931 | 22.75482 | 21.84477
932 | 22.86621 | 21.8296
933 | 22.98402 | 21.88583
934 | 22.86596 | 21.94003
935 | 22.96546 | 21.93331
936 | 22.81403 | 22.17329
937 | 22.94179 | 21.98047
938 | 23.03243 | 22.18402
939 | 22.99651 | 22.13842
940 | 23.02691 | 22.19895
941 | 23.08222 | 22.28394
942 | 23.14275 | 22.2185
943 | 23.27893 | 22.16674
944 | 23.23809 | 22.35381
945 | 23.22283 | 22.45334
946 | 23.22981 | 22.41406
947 | 23.39955 | 22.36728
948 | 23.40384 | 22.36295
949 | 23.38467 | 22.42952
950 | 23.29566 | 22.50011
951 | 23.53876 | 22.60961
952 | 23.56859 | 22.65971
953 | 23.51172 | 22.6181
954 | 23.63192 | 22.72054
955 | 23.487 | 22.72397
956 | 23.72859 | 22.7174
957 | 23.72192 | 22.74691
958 | 23.93319 | 22.73828
959 | 23.76985 | 22.86065
960 | 23.77145 | 22.89686
961 | 23.86378 | 22.88407
962 | 24.00941 | 22.85921
963 | 23.82204 | 23.04539
964 | 23.97313 | 23.01197
965 | 24.08462 | 23.02669
966 | 23.88743 | 23.09234
967 | 24.03713 | 23.0349
968 | 23.97421 | 23.11089
969 | 24.09208 | 23.12424
970 | 23.98899 | 23.23937
971 | 24.1421 | 23.16786
972 | 24.26999 | 23.29073
973 | 24.20351 | 23.36
974 | 24.11004 | 23.314
975 | 24.32877 | 23.19706
976 | 24.46392 | 23.34436
977 | 24.27229 | 23.4911
978 | 24.30738 | 23.43129
979 | 24.35945 | 23.47211
980 | 24.49065 | 23.61013
981 | 24.39285 | 23.52848
982 | 24.47958 | 23.56843
983 | 24.56377 | 23.55146
984 | 24.58868 | 23.69488
985 | 24.4809 | 23.67168
986 | 24.63743 | 23.6669
987 | 24.5709 | 23.77433
988 | 24.69981 | 23.75332
989 | 24.64646 | 23.76134
990 | 24.52761 | 23.74226
991 | 24.63664 | 23.78958
992 | 24.59978 | 23.76534
993 | 24.63558 | 23.82288
994 | 24.63494 | 23.86642
995 | 24.70953 | 23.87934
996 | 24.75645 | 23.92697
997 | 24.74882 | 23.93956
998 | 24.7952 | 23.95175
999 | 24.75854 | 23.98
1000 | 24.83827 | 24.03123
1001 | 24.86945 | 24.06267
1002 | 24.87147 | 24.12167
1003 | 24.90524 | 24.13853
1004 | 24.9132 | 24.17421
1005 | 24.89166 | 24.21201
1006 | 24.97974 | 24.23753
1007 | 25.01002 | 24.21133
1008 | 24.97377 | 24.25532
1009 | 25.07583 | 24.27794
1010 | 25.06606 | 24.33935
1011 | 25.11134 | 24.3581
1012 | 25.14686 | 24.39394
1013 | 25.15917 | 24.44261
1014 | 25.20085 | 24.40597
1015 | 25.24872 | 24.46479
1016 | 25.18007 | 24.4727
1017 | 25.24317 | 24.51376
1018 | 25.24498 | 24.54724
1019 | 25.28072 | 24.57257
1020 | 25.27327 | 24.59724
1021 | 25.28926 | 24.62599
1022 | 25.32845 | 24.64383
1023 | 25.37561 | 24.65892
1024 | 25.31797 | 24.70129
1025 | 25.45186 | 24.71714
1026 | 25.42078 | 24.70417
1027 | 25.45593 | 24.79576
1028 | 25.47987 | 24.78822
1029 | 25.44394 | 24.81965
1030 | 25.4628 | 24.84987
1031 | 25.49521 | 24.83295
1032 | 25.56302 | 24.89293
1033 | 25.57443 | 24.93073
1034 | 25.56307 | 24.98453
1035 | 25.58783 | 24.97249
1036 | 25.66502 | 24.96672
1037 | 25.61325 | 25.00227
1038 | 25.61902 | 25.05822
1039 | 25.66593 | 25.06387
1040 | 25.65341 | 25.08086
1041 | 25.71825 | 25.12297
1042 | 25.69795 | 25.13417
1043 | 25.7512 | 25.14443
1044 | 25.71214 | 25.19288
1045 | 25.77877 | 25.186
1046 | 25.76675 | 25.20737
1047 | 25.77262 | 25.23392
1048 | 25.76369 | 25.25844
1049 | 25.81234 | 25.27012
1050 | 25.83554 | 25.34723
1051 | 25.81202 | 25.36277
1052 | 25.8413 | 25.39208
1053 | 25.84611 | 25.36371
1054 | 25.89365 | 25.40343
1055 | 25.86245 | 25.45444
1056 | 25.87242 | 25.45524
1057 | 25.92617 | 25.46709
1058 | 25.95369 | 25.50254
1059 | 25.93847 | 25.52448
1060 | 25.95431 | 25.53681
1061 | 25.98285 | 25.57215
1062 | 26.012 | 25.60042
1063 | 26.02063 | 25.64726
1064 | 26.01343 | 25.6548
1065 | 26.02921 | 25.66344
1066 | 26.03038 | 25.68969
1067 | 26.07982 | 25.67444
1068 | 26.0909 | 25.72998
1069 | 26.08831 | 25.73257
1070 | 26.14927 | 25.8076
1071 | 26.1281 | 25.79967
1072 | 26.13806 | 25.81897
1073 | 26.1597 | 25.84023
1074 | 26.18548 | 25.85209
1075 | 26.16591 | 25.87877
1076 | 26.21146 | 25.90321
1077 | 26.22801 | 25.90331
1078 | 26.23624 | 25.9422
1079 | 26.23044 | 25.95969
1080 | 26.2961 | 25.98632
1081 | 26.31386 | 25.99487
1082 | 26.29804 | 26.01215
1083 | 26.30875 | 26.01737
1084 | 26.34354 | 26.03665
1085 | 26.33037 | 26.07444
1086 | 26.36548 | 26.08302
1087 | 26.35128 | 26.14192
1088 | 26.36223 | 26.12528
1089 | 26.35729 | 26.14235
1090 | 26.42591 | 26.16223
1091 | 26.38461 | 26.17973
1092 | 26.40252 | 26.23077
1093 | 26.40994 | 26.21942
1094 | 26.45619 | 26.25643
1095 | 26.47912 | 26.2707
1096 | 26.45082 | 26.27583
1097 | 26.48959 | 26.30799
1098 | 26.48794 | 26.33244
1099 | 26.51287 | 26.35801
1100 | 26.50075 | 26.36546