## Sheet1
Wavelength | Ts | Tp | Rs | Rp | Tavg | Ravg
(nm) | (%) | (%) | (%) | (%) | (%) | (%)
1000 | 32.641 | 67.075 | 67.3112 | 32.84479 | 49.858 | 50.07799
1001 | 32.667 | 67.031 | 66.50644 | 32.93593 | 49.849 | 49.72118
1002 | 32.696 | 66.978 | 66.75287 | 32.2032 | 49.837 | 49.47804
1003 | 32.657 | 66.785 | 66.96605 | 32.63721 | 49.721 | 49.80163 | Non-Polarized Plate Beamsplitter R:T=50:50, UVFS, A Coating: 1100 nm-1650 nm This file indicates a typical data and there may be differences between product batches. If you have any questions, please contact LBTEK Technical Support. To quote this data, please indicate that the data source is from LBTEK.
1004 | 32.628 | 66.628 | 66.78197 | 33.02285 | 49.628 | 49.90241
1005 | 32.622 | 66.614 | 66.54344 | 33.27112 | 49.618 | 49.90728
1006 | 32.613 | 66.585 | 67.23652 | 33.13487 | 49.599 | 50.18569
1007 | 32.658 | 66.587 | 66.65644 | 32.69635 | 49.6225 | 49.67639
1008 | 32.797 | 66.659 | 66.71091 | 33.20623 | 49.728 | 49.95857
1009 | 32.872 | 66.638 | 66.78529 | 32.54972 | 49.755 | 49.6675
1010 | 32.927 | 66.587 | 66.25674 | 33.05638 | 49.757 | 49.65656
1011 | 32.958 | 66.379 | 66.34655 | 33.27785 | 49.6685 | 49.8122
1012 | 32.942 | 66.156 | 66.43979 | 33.3103 | 49.549 | 49.87504 | LBTEK Mall：www.lbtek.com Tel：0731-84165699 LBTEK Technical Support E-mail：service@lbtek.com
1013 | 32.927 | 66.076 | 67.04354 | 33.77133 | 49.5015 | 50.40743
1014 | 32.951 | 65.968 | 66.66594 | 33.64481 | 49.4595 | 50.15537
1015 | 32.992 | 65.874 | 66.0692 | 33.60697 | 49.433 | 49.83808
1016 | 33.028 | 65.893 | 66.62687 | 33.30392 | 49.4605 | 49.96539
1017 | 33.02 | 65.863 | 66.77889 | 34.04631 | 49.4415 | 50.4126
1018 | 33.044 | 65.716 | 66.15675 | 33.56009 | 49.38 | 49.85842
1019 | 33.1 | 65.677 | 66.30694 | 34.14288 | 49.3885 | 50.22491
1020 | 33.149 | 65.624 | 66.69545 | 33.99391 | 49.3865 | 50.34468
1021 | 33.201 | 65.564 | 66.3827 | 33.86793 | 49.3825 | 50.12532
1022 | 33.281 | 65.641 | 66.33446 | 33.36838 | 49.461 | 49.85142
1023 | 33.287 | 65.669 | 66.61344 | 33.36008 | 49.478 | 49.98676
1024 | 33.258 | 65.673 | 66.60066 | 33.84515 | 49.4655 | 50.2229
1025 | 33.281 | 65.682 | 66.21433 | 33.5772 | 49.4815 | 49.89576
1026 | 33.298 | 65.613 | 66.55749 | 33.93085 | 49.4555 | 50.24417
1027 | 33.296 | 65.376 | 66.17618 | 34.4512 | 49.336 | 50.31369
1028 | 33.301 | 65.27 | 66.62687 | 34.69707 | 49.2855 | 50.66197
1029 | 33.335 | 65.117 | 66.25716 | 34.26006 | 49.226 | 50.25861
1030 | 33.31 | 64.977 | 66.1218 | 34.6647 | 49.1435 | 50.39325
1031 | 33.319 | 64.96 | 66.49047 | 34.58852 | 49.1395 | 50.53949
1032 | 33.39 | 64.99 | 66.05286 | 34.49424 | 49.19 | 50.27355
1033 | 33.417 | 65 | 66.24696 | 34.3191 | 49.2085 | 50.28303
1034 | 33.429 | 64.972 | 65.98974 | 34.95611 | 49.2005 | 50.47293
1035 | 33.47 | 64.911 | 65.86878 | 34.25142 | 49.1905 | 50.0601
1036 | 33.468 | 64.877 | 65.57756 | 34.22026 | 49.1725 | 49.89891
1037 | 33.436 | 64.806 | 66.10025 | 34.99458 | 49.121 | 50.54742
1038 | 33.513 | 64.767 | 66.09077 | 34.3742 | 49.14 | 50.23248
1039 | 33.58 | 64.775 | 66.115 | 34.99739 | 49.1775 | 50.5562
1040 | 33.599 | 64.687 | 65.62316 | 34.64471 | 49.143 | 50.13393
1041 | 33.684 | 64.563 | 65.64066 | 34.57438 | 49.1235 | 50.10752
1042 | 33.699 | 64.499 | 66.16184 | 34.63155 | 49.099 | 50.3967
1043 | 33.71 | 64.396 | 65.76378 | 34.94575 | 49.053 | 50.35477
1044 | 33.766 | 64.336 | 65.69192 | 35.30163 | 49.051 | 50.49678
1045 | 33.799 | 64.444 | 65.99774 | 34.58982 | 49.1215 | 50.29378
1046 | 33.772 | 64.358 | 65.86728 | 35.04647 | 49.065 | 50.45688
1047 | 33.866 | 64.377 | 65.59193 | 35.0759 | 49.1215 | 50.33391
1048 | 33.87 | 64.389 | 65.53861 | 35.35401 | 49.1295 | 50.44631
1049 | 33.875 | 64.289 | 65.45584 | 34.75943 | 49.082 | 50.10764
1050 | 33.91 | 64.143 | 65.53883 | 35.38632 | 49.0265 | 50.46258
1051 | 33.924 | 64.157 | 65.22796 | 35.25229 | 49.0405 | 50.24013
1052 | 33.942 | 64.08 | 65.45713 | 35.48507 | 49.011 | 50.4711
1053 | 33.991 | 63.941 | 65.75446 | 35.07399 | 48.966 | 50.41423
1054 | 34.002 | 63.921 | 65.74289 | 35.19064 | 48.9615 | 50.46677
1055 | 34.051 | 63.865 | 65.33485 | 35.8532 | 48.958 | 50.59402
1056 | 34.068 | 63.816 | 65.5728 | 35.31015 | 48.942 | 50.44147
1057 | 34.062 | 63.733 | 65.48488 | 35.80818 | 48.8975 | 50.64653
1058 | 34.084 | 63.672 | 65.6227 | 35.48492 | 48.878 | 50.55381
1059 | 34.114 | 63.587 | 65.60345 | 35.65757 | 48.8505 | 50.63051
1060 | 34.103 | 63.507 | 65.01549 | 36.34099 | 48.805 | 50.67824
1061 | 34.193 | 63.482 | 64.83774 | 36.29078 | 48.8375 | 50.56426
1062 | 34.248 | 63.475 | 64.78013 | 35.87803 | 48.8615 | 50.32908
1063 | 34.303 | 63.44 | 65.60075 | 36.52198 | 48.8715 | 51.06137
1064 | 34.359 | 63.386 | 64.72292 | 36.06132 | 48.8725 | 50.39212
1065 | 34.43 | 63.337 | 65.44928 | 36.07842 | 48.8835 | 50.76385
1066 | 34.483 | 63.234 | 64.73528 | 36.29494 | 48.8585 | 50.51511
1067 | 34.506 | 63.08 | 65.37119 | 36.00259 | 48.793 | 50.68689
1068 | 34.51 | 63.091 | 64.90283 | 36.41013 | 48.8005 | 50.65648
1069 | 34.509 | 63.031 | 64.67782 | 36.02934 | 48.77 | 50.35358
1070 | 34.535 | 63.004 | 64.71675 | 36.24673 | 48.7695 | 50.48174
1071 | 34.573 | 62.985 | 64.85146 | 36.9295 | 48.779 | 50.89048
1072 | 34.656 | 62.975 | 65.26626 | 36.29129 | 48.8155 | 50.77877
1073 | 34.729 | 62.714 | 64.64149 | 37.02297 | 48.7215 | 50.83223
1074 | 34.788 | 62.626 | 64.6816 | 36.83001 | 48.707 | 50.75581
1075 | 34.858 | 62.524 | 64.73855 | 36.88068 | 48.691 | 50.80961
1076 | 34.907 | 62.373 | 64.13568 | 37.26758 | 48.64 | 50.70163
1077 | 34.913 | 62.397 | 64.12964 | 36.70449 | 48.655 | 50.41706
1078 | 34.924 | 62.471 | 64.66231 | 37.00032 | 48.6975 | 50.83131
1079 | 34.914 | 62.429 | 65.03702 | 37.22028 | 48.6715 | 51.12865
1080 | 34.933 | 62.351 | 64.94202 | 37.23232 | 48.642 | 51.08717
1081 | 34.934 | 62.317 | 64.36509 | 37.4141 | 48.6255 | 50.88959
1082 | 34.986 | 62.19 | 64.15114 | 37.32527 | 48.588 | 50.73821
1083 | 35.045 | 62.115 | 64.79699 | 37.87897 | 48.58 | 51.33798
1084 | 35.137 | 62.126 | 64.69917 | 37.5483 | 48.6315 | 51.12373
1085 | 35.192 | 62.215 | 64.06581 | 37.35335 | 48.7035 | 50.70958
1086 | 35.245 | 62.244 | 64.28714 | 37.14676 | 48.7445 | 50.71695
1087 | 35.257 | 62.16 | 64.31751 | 37.16405 | 48.7085 | 50.74078
1088 | 35.316 | 62.149 | 63.76438 | 37.38092 | 48.7325 | 50.57265
1089 | 35.404 | 62.097 | 64.08007 | 37.88018 | 48.7505 | 50.98013
1090 | 35.447 | 61.94 | 63.92363 | 37.31503 | 48.6935 | 50.61933
1091 | 35.486 | 61.818 | 63.51639 | 37.76539 | 48.652 | 50.64089
1092 | 35.493 | 61.799 | 63.77047 | 38.04048 | 48.646 | 50.90548
1093 | 35.476 | 61.779 | 64.41744 | 37.67093 | 48.6275 | 51.04419
1094 | 35.499 | 61.748 | 64.04011 | 38.23273 | 48.6235 | 51.13642
1095 | 35.536 | 61.759 | 63.83254 | 37.26299 | 48.6475 | 50.54777
1096 | 35.56 | 61.716 | 63.4699 | 38.10695 | 48.638 | 50.78842
1097 | 35.66 | 61.636 | 63.50699 | 37.57232 | 48.648 | 50.53966
1098 | 35.754 | 61.597 | 63.4421 | 37.96454 | 48.6755 | 50.70332
1099 | 35.791 | 61.53 | 64.01778 | 37.57728 | 48.6605 | 50.79753
1100 | 35.8742 | 62.08715 | 63.74708 | 37.37164 | 48.98068 | 50.55936
1101 | 35.91754 | 61.99607 | 63.71414 | 37.41228 | 48.95681 | 50.56321
1102 | 35.96653 | 61.98048 | 63.64143 | 37.44894 | 48.9735 | 50.54518
1103 | 36.01956 | 61.91294 | 63.61971 | 37.51555 | 48.96625 | 50.56763
1104 | 36.07182 | 61.87483 | 63.56592 | 37.56535 | 48.97332 | 50.56563
1105 | 36.10661 | 61.83606 | 63.52614 | 37.6291 | 48.97133 | 50.57762
1106 | 36.14952 | 61.80185 | 63.45832 | 37.67827 | 48.97569 | 50.5683
1107 | 36.19148 | 61.7348 | 63.41572 | 37.72973 | 48.96314 | 50.57273
1108 | 36.2598 | 61.71439 | 63.36617 | 37.77275 | 48.98709 | 50.56946
1109 | 36.28046 | 61.66523 | 63.3075 | 37.82629 | 48.97284 | 50.56689
1110 | 36.33604 | 61.60869 | 63.26727 | 37.87515 | 48.9723 | 50.57121
1111 | 36.39034 | 61.56418 | 63.24288 | 37.94915 | 48.97726 | 50.59601
1112 | 36.42795 | 61.53302 | 63.17264 | 37.99223 | 48.98049 | 50.58243
1113 | 36.49281 | 61.4669 | 63.11733 | 38.04 | 48.97986 | 50.57867
1114 | 36.53582 | 61.4487 | 63.09342 | 38.0891 | 48.99226 | 50.59126
1115 | 36.58986 | 61.39508 | 63.02484 | 38.12965 | 48.99247 | 50.57724
1116 | 36.62736 | 61.35885 | 62.98179 | 38.19345 | 48.99311 | 50.58762
1117 | 36.68849 | 61.32757 | 62.94524 | 38.24422 | 49.00803 | 50.59473
1118 | 36.7175 | 61.28399 | 62.88797 | 38.2844 | 49.00074 | 50.58619
1119 | 36.79358 | 61.25281 | 62.84988 | 38.33748 | 49.02319 | 50.59368
1120 | 36.80311 | 61.18986 | 62.78333 | 38.38681 | 48.99648 | 50.58507
1121 | 36.8648 | 61.16014 | 62.73683 | 38.4263 | 49.01247 | 50.58156
1122 | 36.90357 | 61.12136 | 62.68321 | 38.47073 | 49.01246 | 50.57697
1123 | 36.97525 | 61.08691 | 62.65686 | 38.51098 | 49.03108 | 50.58392
1124 | 37.01372 | 61.03522 | 62.5947 | 38.57062 | 49.02447 | 50.58266
1125 | 37.0582 | 60.99724 | 62.53326 | 38.61182 | 49.02772 | 50.57254
1126 | 37.1035 | 60.95903 | 62.48444 | 38.64256 | 49.03126 | 50.5635
1127 | 37.15836 | 60.90379 | 62.42229 | 38.68751 | 49.03108 | 50.5549
1128 | 37.20269 | 60.86419 | 62.35562 | 38.73473 | 49.03344 | 50.54518
1129 | 37.26588 | 60.81527 | 62.31769 | 38.77618 | 49.04057 | 50.54694
1130 | 37.28834 | 60.78691 | 62.26598 | 38.81415 | 49.03763 | 50.54006
1131 | 37.35949 | 60.72541 | 62.24484 | 38.86092 | 49.04245 | 50.55288
1132 | 37.40896 | 60.70879 | 62.17933 | 38.91752 | 49.05888 | 50.54842
1133 | 37.46791 | 60.67274 | 62.13799 | 38.96157 | 49.07032 | 50.54978
1134 | 37.51488 | 60.61128 | 62.09073 | 38.9918 | 49.06308 | 50.54127
1135 | 37.54143 | 60.57839 | 62.03059 | 39.04308 | 49.05991 | 50.53684
1136 | 37.60194 | 60.55023 | 61.98616 | 39.0704 | 49.07609 | 50.52828
1137 | 37.65043 | 60.50193 | 61.93201 | 39.12012 | 49.07618 | 50.52606
1138 | 37.67959 | 60.45625 | 61.85509 | 39.15878 | 49.06792 | 50.50693
1139 | 37.74335 | 60.42752 | 61.81215 | 39.20382 | 49.08544 | 50.50799
1140 | 37.78157 | 60.38071 | 61.7817 | 39.23732 | 49.08114 | 50.50951
1141 | 37.81717 | 60.3482 | 61.70405 | 39.26898 | 49.08268 | 50.48651
1142 | 37.89027 | 60.30947 | 61.65463 | 39.30848 | 49.09987 | 50.48155
1143 | 37.93817 | 60.28594 | 61.64564 | 39.35756 | 49.11206 | 50.5016
1144 | 37.99068 | 60.23224 | 61.56894 | 39.39591 | 49.11146 | 50.48243
1145 | 38.0423 | 60.19856 | 61.49975 | 39.43656 | 49.12043 | 50.46815
1146 | 38.07029 | 60.16521 | 61.46873 | 39.47744 | 49.11775 | 50.47309
1147 | 38.11968 | 60.12142 | 61.39627 | 39.52485 | 49.12055 | 50.46056
1148 | 38.16978 | 60.0703 | 61.3615 | 39.53811 | 49.12004 | 50.4498
1149 | 38.21842 | 60.02398 | 61.29375 | 39.59465 | 49.12121 | 50.4442
1150 | 38.28459 | 60.01416 | 61.23863 | 39.62353 | 49.14938 | 50.43108
1151 | 38.32879 | 59.97564 | 61.18907 | 39.66398 | 49.15222 | 50.42652
1152 | 38.36948 | 59.94008 | 61.14601 | 39.71342 | 49.15478 | 50.42972
1153 | 38.43995 | 59.90719 | 61.09002 | 39.74048 | 49.17357 | 50.41525
1154 | 38.47888 | 59.84978 | 61.05557 | 39.79 | 49.16433 | 50.42278
1155 | 38.54373 | 59.82336 | 60.9874 | 39.80872 | 49.18355 | 50.39806
1156 | 38.57779 | 59.7751 | 60.92527 | 39.84429 | 49.17645 | 50.38478
1157 | 38.65005 | 59.74299 | 60.87443 | 39.88969 | 49.19652 | 50.38206
1158 | 38.68191 | 59.72451 | 60.80113 | 39.9222 | 49.20321 | 50.36166
1159 | 38.746 | 59.68024 | 60.78867 | 39.95883 | 49.2131 | 50.37375
1160 | 38.79967 | 59.64964 | 60.72356 | 39.99346 | 49.22466 | 50.35851
1161 | 38.85096 | 59.59319 | 60.69695 | 40.02021 | 49.22207 | 50.35858
1162 | 38.88934 | 59.56834 | 60.6233 | 40.07508 | 49.22884 | 50.34919
1163 | 38.94603 | 59.53927 | 60.55378 | 40.09988 | 49.24265 | 50.32683
1164 | 39.00302 | 59.50734 | 60.49541 | 40.12414 | 49.25518 | 50.30977
1165 | 39.02821 | 59.45326 | 60.43037 | 40.16097 | 49.24073 | 50.29567
1166 | 39.09793 | 59.41981 | 60.38969 | 40.20267 | 49.25887 | 50.29618
1167 | 39.1346 | 59.40619 | 60.3499 | 40.2486 | 49.2704 | 50.29924
1168 | 39.18319 | 59.35739 | 60.29798 | 40.26828 | 49.27029 | 50.28313
1169 | 39.24018 | 59.33209 | 60.24279 | 40.31744 | 49.28613 | 50.28011
1170 | 39.30346 | 59.30067 | 60.1904 | 40.33972 | 49.30206 | 50.26506
1171 | 39.34429 | 59.26 | 60.13229 | 40.35662 | 49.30215 | 50.24446
1172 | 39.40494 | 59.22409 | 60.09063 | 40.40692 | 49.31451 | 50.24878
1173 | 39.4525 | 59.18454 | 60.02665 | 40.42995 | 49.31852 | 50.2283
1174 | 39.51426 | 59.15017 | 59.9684 | 40.45465 | 49.33222 | 50.21153
1175 | 39.55911 | 59.13599 | 59.92486 | 40.49828 | 49.34755 | 50.21157
1176 | 39.61091 | 59.09605 | 59.87062 | 40.52683 | 49.35348 | 50.19873
1177 | 39.66041 | 59.06296 | 59.81688 | 40.56725 | 49.36169 | 50.19207
1178 | 39.72238 | 59.02878 | 59.77372 | 40.58978 | 49.37558 | 50.18175
1179 | 39.77123 | 58.98551 | 59.70193 | 40.63076 | 49.37837 | 50.16634
1180 | 39.84101 | 58.95543 | 59.64999 | 40.64648 | 49.39822 | 50.14824
1181 | 39.92716 | 58.96043 | 59.59963 | 40.69339 | 49.4438 | 50.14651
1182 | 39.96705 | 58.93822 | 59.54823 | 40.72005 | 49.45263 | 50.13414
1183 | 40.03342 | 58.89072 | 59.4864 | 40.73694 | 49.46207 | 50.11167
1184 | 40.07618 | 58.86205 | 59.42804 | 40.77294 | 49.46912 | 50.10049
1185 | 40.11528 | 58.82201 | 59.36126 | 40.79568 | 49.46865 | 50.07847
1186 | 40.19298 | 58.79478 | 59.35161 | 40.83388 | 49.49388 | 50.09274
1187 | 40.23627 | 58.78044 | 59.28097 | 40.8475 | 49.50835 | 50.06423
1188 | 40.26948 | 58.74553 | 59.24732 | 40.88481 | 49.50751 | 50.06607
1189 | 40.33242 | 58.71119 | 59.16817 | 40.89519 | 49.5218 | 50.03168
1190 | 40.36922 | 58.69752 | 59.09923 | 40.92997 | 49.53337 | 50.0146
1191 | 40.42456 | 58.63954 | 59.0617 | 40.94854 | 49.53205 | 50.00512
1192 | 40.47071 | 58.6279 | 59.02139 | 40.97824 | 49.54931 | 49.99981
1193 | 40.53932 | 58.60359 | 58.96082 | 41.00302 | 49.57146 | 49.98192
1194 | 40.58195 | 58.57749 | 58.91983 | 41.03222 | 49.57975 | 49.97603
1195 | 40.62597 | 58.54776 | 58.86312 | 41.06097 | 49.58686 | 49.96204
1196 | 40.6806 | 58.53713 | 58.83076 | 41.08221 | 49.60887 | 49.95648
1197 | 40.72759 | 58.5157 | 58.77034 | 41.10254 | 49.62164 | 49.93644
1198 | 40.77094 | 58.47992 | 58.71812 | 41.12488 | 49.62543 | 49.9215
1199 | 40.81764 | 58.44604 | 58.67838 | 41.14763 | 49.63184 | 49.91301
1200 | 40.87629 | 58.4523 | 58.61706 | 41.1773 | 49.6643 | 49.89718
1201 | 40.91909 | 58.42649 | 58.5805 | 41.20181 | 49.67279 | 49.89115
1202 | 40.96443 | 58.38778 | 58.52937 | 41.20717 | 49.67611 | 49.86827
1203 | 41.00758 | 58.35872 | 58.47555 | 41.21762 | 49.68315 | 49.84658
1204 | 41.07013 | 58.3469 | 58.4286 | 41.26543 | 49.70852 | 49.84701
1205 | 41.10138 | 58.33255 | 58.37715 | 41.27519 | 49.71696 | 49.82617
1206 | 41.16352 | 58.30139 | 58.33216 | 41.29453 | 49.73245 | 49.81334
1207 | 41.20431 | 58.29834 | 58.29922 | 41.33227 | 49.75132 | 49.81574
1208 | 41.23923 | 58.24656 | 58.23459 | 41.33068 | 49.74293 | 49.78264
1209 | 41.2727 | 58.23849 | 58.18277 | 41.34842 | 49.75559 | 49.7656
1210 | 41.32241 | 58.22117 | 58.14616 | 41.38251 | 49.77179 | 49.76433
1211 | 41.38339 | 58.21621 | 58.11651 | 41.38697 | 49.7998 | 49.75174
1212 | 41.41361 | 58.17918 | 58.07232 | 41.40405 | 49.79639 | 49.73819
1213 | 41.48305 | 58.17211 | 58.03747 | 41.43241 | 49.82758 | 49.73494
1214 | 41.49525 | 58.15484 | 57.94731 | 41.43595 | 49.82505 | 49.69163
1215 | 41.54213 | 58.12285 | 57.92891 | 41.45947 | 49.83249 | 49.69419
1216 | 41.60598 | 58.10631 | 57.86599 | 41.48399 | 49.85615 | 49.67499
1217 | 41.63723 | 58.09837 | 57.83053 | 41.49365 | 49.8678 | 49.66209
1218 | 41.68258 | 58.07684 | 57.79158 | 41.50285 | 49.87971 | 49.64721
1219 | 41.72317 | 58.06707 | 57.73725 | 41.53975 | 49.89512 | 49.6385
1220 | 41.76548 | 58.04203 | 57.71017 | 41.5612 | 49.90375 | 49.63568
1221 | 41.80967 | 58.03219 | 57.65563 | 41.56423 | 49.92093 | 49.60993
1222 | 41.85776 | 58.00711 | 57.62013 | 41.56334 | 49.93244 | 49.59174
1223 | 41.89471 | 57.97451 | 57.56285 | 41.59733 | 49.93461 | 49.58009
1224 | 41.9422 | 57.97441 | 57.51444 | 41.60877 | 49.9583 | 49.56161
1225 | 41.98737 | 57.94045 | 57.49309 | 41.62034 | 49.96391 | 49.55671
1226 | 42.02446 | 57.934 | 57.43557 | 41.64493 | 49.97923 | 49.54025
1227 | 42.0617 | 57.93924 | 57.38262 | 41.64401 | 50.00047 | 49.51331
1228 | 42.09268 | 57.90583 | 57.35203 | 41.66986 | 49.99925 | 49.51099
1229 | 42.12723 | 57.88127 | 57.31581 | 41.67364 | 50.00425 | 49.49472
1230 | 42.18698 | 57.86508 | 57.29177 | 41.70759 | 50.02603 | 49.49968
1231 | 42.21 | 57.82861 | 57.25 | 41.70851 | 50.01931 | 49.47926
1232 | 42.24416 | 57.81098 | 57.19671 | 41.72844 | 50.02757 | 49.46258
1233 | 42.27786 | 57.77322 | 57.14409 | 41.72612 | 50.02554 | 49.4351
1234 | 42.31911 | 57.76932 | 57.11066 | 41.74223 | 50.04422 | 49.42644
1235 | 42.34079 | 57.73434 | 57.07099 | 41.77066 | 50.03756 | 49.42082
1236 | 42.38597 | 57.69655 | 57.02413 | 41.79416 | 50.04126 | 49.40915
1237 | 42.38159 | 57.68721 | 56.98801 | 41.81323 | 50.0344 | 49.40062
1238 | 42.43615 | 57.6543 | 56.95563 | 41.80144 | 50.04522 | 49.37854
1239 | 42.43623 | 57.60228 | 56.91466 | 41.81472 | 50.01925 | 49.36469
1240 | 42.46898 | 57.58492 | 56.86505 | 41.81765 | 50.02695 | 49.34135
1241 | 42.50742 | 57.56947 | 56.84498 | 41.8342 | 50.03844 | 49.33959
1242 | 42.5392 | 57.54193 | 56.80058 | 41.84375 | 50.04057 | 49.32216
1243 | 42.56189 | 57.52705 | 56.75421 | 41.85652 | 50.04447 | 49.30537
1244 | 42.60205 | 57.51865 | 56.73277 | 41.86563 | 50.06035 | 49.2992
1245 | 42.60988 | 57.50453 | 56.66688 | 41.8747 | 50.05721 | 49.27079
1246 | 42.67921 | 57.50273 | 56.6398 | 41.88699 | 50.09097 | 49.2634
1247 | 42.70762 | 57.51312 | 56.58817 | 41.89687 | 50.11037 | 49.24252
1248 | 42.76083 | 57.49401 | 56.56444 | 41.89756 | 50.12742 | 49.231
1249 | 42.8114 | 57.50652 | 56.5486 | 41.91437 | 50.15896 | 49.23148
1250 | 42.8265 | 57.49404 | 56.51164 | 41.92287 | 50.16027 | 49.21726
1251 | 42.87814 | 57.50723 | 56.45775 | 41.93992 | 50.19269 | 49.19883
1252 | 42.92386 | 57.49023 | 56.43944 | 41.93548 | 50.20704 | 49.18746
1253 | 42.97038 | 57.51215 | 56.40413 | 41.94164 | 50.24127 | 49.17288
1254 | 43.00717 | 57.50384 | 56.3792 | 41.94866 | 50.2555 | 49.16393
1255 | 43.04899 | 57.51196 | 56.37645 | 41.97254 | 50.28047 | 49.1745
1256 | 43.08264 | 57.53119 | 56.31776 | 41.97676 | 50.30692 | 49.14726
1257 | 43.11854 | 57.52911 | 56.29023 | 41.97366 | 50.32382 | 49.13195
1258 | 43.15685 | 57.52022 | 56.24599 | 41.99445 | 50.33853 | 49.12022
1259 | 43.21716 | 57.53135 | 56.2237 | 41.99639 | 50.37425 | 49.11004
1260 | 43.22121 | 57.55355 | 56.17939 | 42.00093 | 50.38738 | 49.09015
1261 | 43.26983 | 57.541 | 56.16505 | 42.01551 | 50.40542 | 49.09028
1262 | 43.31313 | 57.57053 | 56.13981 | 42.01897 | 50.44183 | 49.07939
1263 | 43.34539 | 57.55761 | 56.13159 | 42.02788 | 50.4515 | 49.07974
1264 | 43.36857 | 57.56702 | 56.08385 | 42.03754 | 50.46779 | 49.06073
1265 | 43.41874 | 57.55314 | 56.06842 | 42.02699 | 50.48594 | 49.04771
1266 | 43.43305 | 57.54139 | 56.00261 | 42.02749 | 50.48722 | 49.01505
1267 | 43.46893 | 57.54941 | 55.99846 | 42.0358 | 50.50917 | 49.01717
1268 | 43.49367 | 57.56558 | 55.98649 | 42.03681 | 50.52963 | 49.01165
1269 | 43.54295 | 57.54493 | 55.9621 | 42.0356 | 50.54394 | 48.99885
1270 | 43.55915 | 57.56213 | 55.92685 | 42.03826 | 50.56064 | 48.98256
1271 | 43.57727 | 57.57049 | 55.91266 | 42.05667 | 50.57388 | 48.98467
1272 | 43.59986 | 57.56283 | 55.87723 | 42.05953 | 50.58134 | 48.96838
1273 | 43.64287 | 57.5588 | 55.85967 | 42.05273 | 50.60084 | 48.9562
1274 | 43.64921 | 57.57151 | 55.81536 | 42.06033 | 50.61036 | 48.93789
1275 | 43.66996 | 57.5571 | 55.81018 | 42.06612 | 50.61353 | 48.93815
1276 | 43.70369 | 57.55653 | 55.79549 | 42.07826 | 50.63011 | 48.93688
1277 | 43.71637 | 57.5454 | 55.75007 | 42.07799 | 50.63088 | 48.91403
1278 | 43.76139 | 57.56749 | 55.74718 | 42.07627 | 50.66444 | 48.91173
1279 | 43.77511 | 57.59282 | 55.73933 | 42.08283 | 50.68396 | 48.91108
1280 | 43.77518 | 57.57878 | 55.69106 | 42.08037 | 50.67698 | 48.88571
1281 | 43.80917 | 57.57797 | 55.68759 | 42.09031 | 50.69357 | 48.88895
1282 | 43.81821 | 57.59156 | 55.66861 | 42.0897 | 50.70488 | 48.87916
1283 | 43.82477 | 57.56622 | 55.64548 | 42.08515 | 50.69549 | 48.86531
1284 | 43.84355 | 57.57421 | 55.62582 | 42.08516 | 50.70888 | 48.85549
1285 | 43.87449 | 57.5679 | 55.6148 | 42.07905 | 50.72119 | 48.84693
1286 | 43.88698 | 57.5708 | 55.61085 | 42.08295 | 50.72889 | 48.8469
1287 | 43.88882 | 57.5777 | 55.59799 | 42.09149 | 50.73326 | 48.84474
1288 | 43.90899 | 57.57174 | 55.59023 | 42.08627 | 50.74036 | 48.83825
1289 | 43.92558 | 57.57977 | 55.5564 | 42.08239 | 50.75267 | 48.81939
1290 | 43.94881 | 57.58084 | 55.55537 | 42.07821 | 50.76483 | 48.81679
1291 | 43.96035 | 57.58688 | 55.53036 | 42.08133 | 50.77361 | 48.80584
1292 | 43.96022 | 57.60291 | 55.52369 | 42.08413 | 50.78156 | 48.80391
1293 | 43.98576 | 57.59447 | 55.50387 | 42.09077 | 50.79012 | 48.79732
1294 | 43.99536 | 57.59187 | 55.49518 | 42.07908 | 50.79362 | 48.78716
1295 | 44.00074 | 57.59395 | 55.48973 | 42.08363 | 50.79734 | 48.78668
1296 | 43.99738 | 57.58851 | 55.47765 | 42.09242 | 50.79295 | 48.78504
1297 | 44.0161 | 57.59188 | 55.48345 | 42.08525 | 50.80399 | 48.78435
1298 | 44.05133 | 57.59835 | 55.48793 | 42.0856 | 50.82484 | 48.78677
1299 | 44.039 | 57.60277 | 55.46575 | 42.08473 | 50.82089 | 48.77524
1300 | 44.01136 | 57.60702 | 55.44185 | 42.08494 | 50.80919 | 48.7634
1301 | 44.02396 | 57.61111 | 55.43526 | 42.07701 | 50.81754 | 48.75614
1302 | 44.04116 | 57.61926 | 55.42208 | 42.06442 | 50.83021 | 48.74325
1303 | 44.01455 | 57.63558 | 55.42102 | 42.07215 | 50.82506 | 48.74658
1304 | 44.04213 | 57.6185 | 55.41973 | 42.06248 | 50.83031 | 48.7411
1305 | 44.04526 | 57.61358 | 55.43006 | 42.06664 | 50.82942 | 48.74835
1306 | 44.04461 | 57.61313 | 55.41264 | 42.06518 | 50.82887 | 48.73891
1307 | 44.04003 | 57.62645 | 55.40297 | 42.06931 | 50.83324 | 48.73614
1308 | 44.05158 | 57.62202 | 55.41325 | 42.07259 | 50.8368 | 48.74292
1309 | 44.05256 | 57.62114 | 55.39851 | 42.04563 | 50.83685 | 48.72207
1310 | 44.04154 | 57.62494 | 55.40751 | 42.06018 | 50.83324 | 48.73384
1311 | 44.03918 | 57.62071 | 55.39751 | 42.05618 | 50.82995 | 48.72685
1312 | 44.02467 | 57.63065 | 55.38454 | 42.04591 | 50.82766 | 48.71522
1313 | 44.01946 | 57.63039 | 55.40632 | 42.04401 | 50.82493 | 48.72517
1314 | 44.03088 | 57.6438 | 55.4093 | 42.04043 | 50.83734 | 48.72487
1315 | 44.01996 | 57.65788 | 55.38418 | 42.03471 | 50.83892 | 48.70944
1316 | 44.01876 | 57.65131 | 55.39628 | 42.03136 | 50.83504 | 48.71382
1317 | 44.01564 | 57.64793 | 55.39021 | 42.02001 | 50.83179 | 48.70511
1318 | 44.00175 | 57.64047 | 55.39051 | 42.02028 | 50.82111 | 48.70539
1319 | 44.00761 | 57.64601 | 55.39785 | 42.01544 | 50.82681 | 48.70664
1320 | 44.01047 | 57.64589 | 55.43048 | 42.01892 | 50.82818 | 48.7247
1321 | 43.98067 | 57.64973 | 55.39139 | 41.99671 | 50.8152 | 48.69405
1322 | 43.99145 | 57.64637 | 55.41914 | 41.99588 | 50.81891 | 48.70751
1323 | 43.9583 | 57.65155 | 55.42971 | 41.99099 | 50.80493 | 48.71035
1324 | 43.94705 | 57.64205 | 55.41729 | 41.99023 | 50.79455 | 48.70376
1325 | 43.92616 | 57.64385 | 55.4333 | 41.9852 | 50.78501 | 48.70925
1326 | 43.93072 | 57.64572 | 55.45259 | 41.96492 | 50.78822 | 48.70876
1327 | 43.92214 | 57.65015 | 55.45473 | 41.96949 | 50.78614 | 48.71211
1328 | 43.89127 | 57.62483 | 55.45717 | 41.95657 | 50.75805 | 48.70687
1329 | 43.89203 | 57.62282 | 55.48415 | 41.94965 | 50.75743 | 48.7169
1330 | 43.85126 | 57.61968 | 55.47747 | 41.94431 | 50.73547 | 48.71089
1331 | 43.83778 | 57.61726 | 55.48868 | 41.93612 | 50.72752 | 48.7124
1332 | 43.82483 | 57.62687 | 55.49663 | 41.94747 | 50.72585 | 48.72205
1333 | 43.80425 | 57.62609 | 55.49795 | 41.94028 | 50.71517 | 48.71912
1334 | 43.78902 | 57.62988 | 55.52149 | 41.94158 | 50.70944 | 48.73153
1335 | 43.75192 | 57.62144 | 55.52531 | 41.92849 | 50.68668 | 48.7269
1336 | 43.76156 | 57.61339 | 55.56437 | 41.92783 | 50.68748 | 48.7461
1337 | 43.73107 | 57.58754 | 55.55085 | 41.90585 | 50.65931 | 48.72835
1338 | 43.70125 | 57.57621 | 55.5706 | 41.90022 | 50.63873 | 48.73541
1339 | 43.6772 | 57.584 | 55.58865 | 41.89887 | 50.6306 | 48.74376
1340 | 43.62971 | 57.56694 | 55.58829 | 41.88108 | 50.59833 | 48.73469
1341 | 43.61434 | 57.58035 | 55.61633 | 41.89527 | 50.59734 | 48.7558
1342 | 43.60084 | 57.55011 | 55.62923 | 41.87098 | 50.57547 | 48.75011
1343 | 43.57558 | 57.56045 | 55.63833 | 41.84954 | 50.56802 | 48.74394
1344 | 43.54409 | 57.56135 | 55.66693 | 41.87404 | 50.55272 | 48.77049
1345 | 43.50921 | 57.5557 | 55.67051 | 41.84138 | 50.53246 | 48.75595
1346 | 43.47997 | 57.54959 | 55.68135 | 41.84643 | 50.51478 | 48.76389
1347 | 43.47837 | 57.55075 | 55.70415 | 41.83084 | 50.51456 | 48.76749
1348 | 43.44015 | 57.54369 | 55.72521 | 41.81562 | 50.49192 | 48.77042
1349 | 43.41741 | 57.54932 | 55.74243 | 41.81161 | 50.48337 | 48.77702
1350 | 43.37117 | 57.5391 | 55.76048 | 41.80762 | 50.45513 | 48.78405
1351 | 43.34528 | 57.53128 | 55.78951 | 41.78675 | 50.43828 | 48.78813
1352 | 43.3329 | 57.54908 | 55.80403 | 41.78964 | 50.44099 | 48.79684
1353 | 43.29996 | 57.55535 | 55.81844 | 41.76948 | 50.42766 | 48.79396
1354 | 43.25374 | 57.52607 | 55.82446 | 41.77182 | 50.38991 | 48.79814
1355 | 43.2295 | 57.52764 | 55.89489 | 41.75529 | 50.37857 | 48.82509
1356 | 43.20794 | 57.52424 | 55.89482 | 41.75815 | 50.36609 | 48.82648
1357 | 43.17268 | 57.5349 | 55.90551 | 41.74114 | 50.35379 | 48.82333
1358 | 43.17176 | 57.50312 | 55.94566 | 41.7356 | 50.33744 | 48.84063
1359 | 43.09387 | 57.51577 | 55.96425 | 41.73195 | 50.30482 | 48.8481
1360 | 43.02963 | 57.47989 | 55.98754 | 41.70592 | 50.25476 | 48.84673
1361 | 42.98901 | 57.47361 | 56.00127 | 41.71032 | 50.23131 | 48.85579
1362 | 42.94006 | 57.43062 | 56.0157 | 41.69135 | 50.18534 | 48.85353
1363 | 42.87985 | 57.42516 | 56.0538 | 41.68828 | 50.15682 | 48.87104
1364 | 42.7556 | 57.66644 | 56.06731 | 41.68688 | 50.21102 | 48.87709
1365 | 42.52628 | 57.81778 | 56.09697 | 41.68405 | 50.17203 | 48.89051
1366 | 42.59866 | 57.64633 | 56.14696 | 41.65923 | 50.12249 | 48.9031
1367 | 42.5039 | 57.72702 | 56.18687 | 41.64278 | 50.11546 | 48.91482
1368 | 42.47683 | 57.78455 | 56.2055 | 41.61562 | 50.13069 | 48.91056
1369 | 42.46843 | 57.80098 | 56.2179 | 41.62935 | 50.1347 | 48.92362
1370 | 42.44633 | 57.79992 | 56.25846 | 41.61548 | 50.12313 | 48.93697
1371 | 42.48631 | 57.7138 | 56.26996 | 41.60725 | 50.10005 | 48.9386
1372 | 42.30739 | 57.84025 | 56.32393 | 41.56794 | 50.07382 | 48.94593
1373 | 42.63186 | 57.55981 | 56.31697 | 41.58629 | 50.09584 | 48.95163
1374 | 42.60294 | 57.53875 | 56.34239 | 41.56827 | 50.07084 | 48.95533
1375 | 42.31729 | 57.87119 | 56.35702 | 41.56569 | 50.09424 | 48.96136
1376 | 42.59523 | 57.55689 | 56.3981 | 41.55267 | 50.07606 | 48.97538
1377 | 42.11122 | 57.95522 | 56.45908 | 41.51388 | 50.03322 | 48.98648
1378 | 42.49418 | 57.64051 | 56.44885 | 41.52491 | 50.06735 | 48.98688
1379 | 42.5966 | 57.54497 | 56.4705 | 41.50696 | 50.07079 | 48.98873
1380 | 42.2381 | 57.8796 | 56.50999 | 41.48435 | 50.05885 | 48.99717
1381 | 42.37818 | 57.72041 | 56.538 | 41.47039 | 50.04929 | 49.00422
1382 | 42.12879 | 57.9057 | 56.59445 | 41.47289 | 50.01724 | 49.03367
1383 | 42.23186 | 57.86447 | 56.62173 | 41.45178 | 50.04817 | 49.03675
1384 | 42.03587 | 57.97108 | 56.65379 | 41.44558 | 50.00347 | 49.04968
1385 | 42.33169 | 57.63522 | 56.68997 | 41.44165 | 49.98346 | 49.06581
1386 | 42.25484 | 57.80968 | 56.68455 | 41.43453 | 50.03226 | 49.05954
1387 | 42.25261 | 57.67675 | 56.72759 | 41.4088 | 49.96468 | 49.0682
1388 | 42.07699 | 57.87694 | 56.75697 | 41.3948 | 49.97697 | 49.07589
1389 | 42.25692 | 57.61844 | 56.87757 | 41.37268 | 49.93768 | 49.08693
1390 | 42.26841 | 57.59994 | 56.83492 | 41.37915 | 49.93418 | 49.10704
1391 | 42.0831 | 57.70496 | 56.88131 | 41.37174 | 49.89403 | 49.12653
1392 | 42.30134 | 57.53776 | 56.89303 | 41.36453 | 49.91955 | 49.12878
1393 | 42.20023 | 57.58725 | 56.92811 | 41.35995 | 49.89374 | 49.14403
1394 | 41.92581 | 57.99079 | 56.93099 | 41.32309 | 49.9583 | 49.12704
1395 | 42.09366 | 57.76074 | 56.97589 | 41.30859 | 49.9272 | 49.14223
1396 | 42.32094 | 57.54072 | 56.99593 | 41.29546 | 49.93083 | 49.14569
1397 | 41.91766 | 57.75427 | 57.05093 | 41.30658 | 49.83596 | 49.17875
1398 | 42.01292 | 57.82887 | 57.04667 | 41.27977 | 49.92089 | 49.16322
1399 | 42.15667 | 57.65047 | 57.08469 | 41.2621 | 49.90357 | 49.17339
1400 | 42.10271 | 57.68001 | 57.14197 | 41.25067 | 49.89136 | 49.19632
1401 | 41.68447 | 57.98287 | 57.16653 | 41.24747 | 49.83367 | 49.207
1402 | 42.0304 | 57.62065 | 57.19152 | 41.24611 | 49.82553 | 49.21882
1403 | 42.03504 | 57.65931 | 57.2336 | 41.2071 | 49.84717 | 49.22035
1404 | 41.9386 | 57.60933 | 57.28178 | 41.2038 | 49.77396 | 49.24279
1405 | 41.6346 | 57.92775 | 57.31962 | 41.19341 | 49.78118 | 49.25652
1406 | 42.02451 | 57.54391 | 57.33759 | 41.17699 | 49.78421 | 49.25729
1407 | 42.02147 | 57.57719 | 57.38889 | 41.15743 | 49.79933 | 49.27314
1408 | 41.72149 | 57.92714 | 57.41094 | 41.10869 | 49.82432 | 49.25981
1409 | 41.9604 | 57.56143 | 57.43855 | 41.1303 | 49.76091 | 49.28442
1410 | 41.79233 | 57.66161 | 57.4609 | 41.13361 | 49.72697 | 49.29725
1411 | 41.72669 | 57.76405 | 57.48013 | 41.09816 | 49.74537 | 49.28914
1412 | 41.72667 | 57.65025 | 57.60771 | 41.07173 | 49.68846 | 49.33972
1413 | 41.79343 | 57.56918 | 57.6031 | 41.07901 | 49.6813 | 49.34105
1414 | 41.6489 | 57.808 | 57.61729 | 41.05651 | 49.72845 | 49.3369
1415 | 41.89783 | 57.53983 | 57.65016 | 41.03369 | 49.71883 | 49.34193
1416 | 41.57573 | 57.79967 | 57.69752 | 41.03986 | 49.6877 | 49.36869
1417 | 41.66789 | 57.63022 | 57.77042 | 41.01162 | 49.64906 | 49.39102
1418 | 41.30304 | 57.97368 | 57.78186 | 40.99689 | 49.63836 | 49.38937
1419 | 41.68293 | 57.63037 | 57.79561 | 40.99566 | 49.65665 | 49.39563
1420 | 41.37054 | 57.86953 | 57.84169 | 40.95395 | 49.62004 | 49.39782
1421 | 41.70352 | 57.55308 | 57.88216 | 40.96803 | 49.6283 | 49.4251
1422 | 41.64377 | 57.57541 | 57.92642 | 40.94789 | 49.61973 | 49.43715
1423 | 41.01257 | 58.11779 | 57.97214 | 40.93353 | 49.56518 | 49.45283
1424 | 40.99187 | 58.14646 | 57.99298 | 40.90219 | 49.56916 | 49.44758
1425 | 40.95676 | 58.22826 | 58.05003 | 40.90553 | 49.59251 | 49.47778
1426 | 40.95312 | 58.25869 | 58.0792 | 40.87662 | 49.6059 | 49.47791
1427 | 40.9408 | 58.27492 | 58.12332 | 40.86054 | 49.60786 | 49.49193
1428 | 40.9212 | 58.32156 | 58.15152 | 40.85221 | 49.62138 | 49.50186
1429 | 40.89374 | 58.38471 | 58.22083 | 40.84006 | 49.63923 | 49.53044
1430 | 40.86932 | 58.40567 | 58.26505 | 40.83918 | 49.63749 | 49.55211
1431 | 40.84176 | 58.45601 | 58.28401 | 40.80979 | 49.64889 | 49.5469
1432 | 40.82277 | 58.48199 | 58.34466 | 40.79661 | 49.65238 | 49.57063
1433 | 40.79373 | 58.51403 | 58.36192 | 40.77032 | 49.65388 | 49.56612
1434 | 40.76711 | 58.56438 | 58.38613 | 40.75802 | 49.66574 | 49.57207
1435 | 40.76783 | 58.58464 | 58.43659 | 40.73726 | 49.67623 | 49.58693
1436 | 40.71229 | 58.63599 | 58.45239 | 40.73318 | 49.67414 | 49.59279
1437 | 40.70035 | 58.66142 | 58.50892 | 40.712 | 49.68088 | 49.61046
1438 | 40.66198 | 58.68126 | 58.55095 | 40.68991 | 49.67162 | 49.62043
1439 | 40.63295 | 58.7238 | 58.60225 | 40.69069 | 49.67838 | 49.64647
1440 | 40.59626 | 58.74061 | 58.62708 | 40.6648 | 49.66844 | 49.64594
1441 | 40.59259 | 58.77236 | 58.67731 | 40.63497 | 49.68247 | 49.65614
1442 | 40.55856 | 58.81229 | 58.68705 | 40.61983 | 49.68543 | 49.65344
1443 | 40.54131 | 58.86684 | 58.7649 | 40.62105 | 49.70407 | 49.69297
1444 | 40.52041 | 58.87554 | 58.77865 | 40.60774 | 49.69797 | 49.69319
1445 | 40.47437 | 58.9025 | 58.83253 | 40.58072 | 49.68843 | 49.70663
1446 | 40.45318 | 58.92656 | 58.85896 | 40.57225 | 49.68987 | 49.71561
1447 | 40.41148 | 58.96349 | 58.90095 | 40.54487 | 49.68748 | 49.72291
1448 | 40.39694 | 58.98282 | 58.94504 | 40.52613 | 49.68988 | 49.73559
1449 | 40.33788 | 59.00204 | 58.97254 | 40.50516 | 49.66996 | 49.73885
1450 | 40.32216 | 59.03087 | 59.01152 | 40.49861 | 49.67652 | 49.75507
1451 | 40.28239 | 59.04963 | 59.0779 | 40.47168 | 49.66601 | 49.77479
1452 | 40.27453 | 59.09154 | 59.10725 | 40.45988 | 49.68304 | 49.7836
1453 | 40.2267 | 59.10279 | 59.14913 | 40.42899 | 49.66475 | 49.78906
1454 | 40.19997 | 59.1456 | 59.14455 | 40.41727 | 49.67279 | 49.78091
1455 | 40.17361 | 59.168 | 59.21683 | 40.40298 | 49.6708 | 49.8099
1456 | 40.13647 | 59.19187 | 59.26382 | 40.38836 | 49.66417 | 49.82609
1457 | 40.08732 | 59.20999 | 59.28242 | 40.3669 | 49.6487 | 49.82466
1458 | 40.05124 | 59.21893 | 59.31842 | 40.34414 | 49.63508 | 49.83126
1459 | 40.02081 | 59.24333 | 59.34987 | 40.3375 | 49.63207 | 49.84369
1460 | 39.98784 | 59.29563 | 59.41764 | 40.30926 | 49.64174 | 49.86345
1461 | 39.9543 | 59.31495 | 59.44689 | 40.29607 | 49.63462 | 49.87144
1462 | 39.93029 | 59.33774 | 59.47488 | 40.26179 | 49.63402 | 49.86834
1463 | 39.90246 | 59.36427 | 59.48407 | 40.25648 | 49.63336 | 49.87028
1464 | 39.85401 | 59.38319 | 59.54131 | 40.23691 | 49.6186 | 49.88911
1465 | 39.82491 | 59.41857 | 59.59301 | 40.21835 | 49.62174 | 49.90568
1466 | 39.78462 | 59.42269 | 59.64359 | 40.2 | 49.60366 | 49.92179
1467 | 39.76338 | 59.45552 | 59.6404 | 40.16912 | 49.60945 | 49.90476
1468 | 39.71321 | 59.48351 | 59.69436 | 40.15751 | 49.59836 | 49.92593
1469 | 39.68497 | 59.51 | 59.75427 | 40.13611 | 49.59748 | 49.94519
1470 | 39.62391 | 59.53417 | 59.7831 | 40.11749 | 49.57904 | 49.95029
1471 | 39.61562 | 59.54625 | 59.82171 | 40.0938 | 49.58093 | 49.95776
1472 | 39.60268 | 59.57209 | 59.88262 | 40.08228 | 49.58739 | 49.98245
1473 | 39.54648 | 59.59899 | 59.91892 | 40.05317 | 49.57274 | 49.98605
1474 | 39.5064 | 59.59949 | 59.96069 | 40.02764 | 49.55295 | 49.99416
1475 | 39.46792 | 59.64257 | 59.96613 | 40.01318 | 49.55525 | 49.98965
1476 | 39.44979 | 59.67261 | 60.01025 | 39.99618 | 49.5612 | 50.00322
1477 | 39.39857 | 59.68538 | 60.07741 | 39.97272 | 49.54198 | 50.02507
1478 | 39.37718 | 59.7003 | 60.08635 | 39.95215 | 49.53874 | 50.01925
1479 | 39.32802 | 59.7247 | 60.11765 | 39.9335 | 49.52636 | 50.02558
1480 | 39.29985 | 59.74491 | 60.16287 | 39.90356 | 49.52239 | 50.03322
1481 | 39.27489 | 59.78701 | 60.21244 | 39.89718 | 49.53095 | 50.05481
1482 | 39.24425 | 59.80005 | 60.2537 | 39.87139 | 49.52215 | 50.06254
1483 | 39.20249 | 59.83708 | 60.27712 | 39.84842 | 49.51978 | 50.06277
1484 | 39.15886 | 59.84539 | 60.31514 | 39.82684 | 49.50212 | 50.07099
1485 | 39.14959 | 59.86466 | 60.36443 | 39.81245 | 49.50713 | 50.08844
1486 | 39.10128 | 59.88072 | 60.40539 | 39.79097 | 49.491 | 50.09818
1487 | 39.05982 | 59.90626 | 60.41426 | 39.76527 | 49.48304 | 50.08976
1488 | 39.04225 | 59.9246 | 60.45954 | 39.74268 | 49.48343 | 50.10111
1489 | 39.00238 | 59.94838 | 60.51307 | 39.71767 | 49.47538 | 50.11537
1490 | 38.97786 | 59.99739 | 60.53892 | 39.70977 | 49.48763 | 50.12434
1491 | 38.94208 | 59.99593 | 60.55419 | 39.68145 | 49.469 | 50.11782
1492 | 38.89234 | 60.04568 | 60.57971 | 39.65753 | 49.46901 | 50.11862
1493 | 38.88574 | 60.06299 | 60.65323 | 39.63767 | 49.47436 | 50.14545
1494 | 38.83976 | 60.0815 | 60.66776 | 39.61044 | 49.46063 | 50.1391
1495 | 38.8202 | 60.11018 | 60.74053 | 39.58564 | 49.46519 | 50.16309
1496 | 38.77913 | 60.11752 | 60.7326 | 39.56928 | 49.44832 | 50.15094
1497 | 38.75812 | 60.12357 | 60.79851 | 39.54635 | 49.44085 | 50.17243
1498 | 38.73057 | 60.16785 | 60.79691 | 39.52787 | 49.44921 | 50.16239
1499 | 38.70177 | 60.18858 | 60.83706 | 39.50583 | 49.44518 | 50.17144
1500 | 38.6547 | 60.21786 | 60.88188 | 39.47924 | 49.43628 | 50.18056
1501 | 38.62259 | 60.23651 | 60.91095 | 39.46563 | 49.42955 | 50.18829
1502 | 38.57408 | 60.26895 | 60.95653 | 39.43982 | 49.42152 | 50.19817
1503 | 38.55086 | 60.29024 | 60.98262 | 39.42064 | 49.42055 | 50.20163
1504 | 38.50669 | 60.31485 | 61.01454 | 39.39744 | 49.41077 | 50.20599
1505 | 38.49203 | 60.32595 | 61.04292 | 39.3618 | 49.40899 | 50.20239
1506 | 38.45208 | 60.36714 | 61.08802 | 39.3544 | 49.40961 | 50.22121
1507 | 38.43879 | 60.38071 | 61.12634 | 39.32276 | 49.40975 | 50.22455
1508 | 38.39438 | 60.39233 | 61.14315 | 39.29787 | 49.39335 | 50.22051
1509 | 38.37352 | 60.42297 | 61.20085 | 39.272 | 49.39824 | 50.23643
1510 | 38.3477 | 60.43659 | 61.21213 | 39.25088 | 49.39215 | 50.23151
1511 | 38.31577 | 60.47677 | 61.24103 | 39.24287 | 49.39627 | 50.24195
1512 | 38.27731 | 60.48911 | 61.26028 | 39.20929 | 49.38321 | 50.23479
1513 | 38.23413 | 60.53892 | 61.29016 | 39.19958 | 49.38652 | 50.24487
1514 | 38.228 | 60.55114 | 61.36919 | 39.15905 | 49.38957 | 50.26412
1515 | 38.20225 | 60.56896 | 61.35438 | 39.14884 | 49.3856 | 50.25161
1516 | 38.15342 | 60.58073 | 61.38905 | 39.11396 | 49.36708 | 50.25151
1517 | 38.1358 | 60.61253 | 61.44035 | 39.07598 | 49.37416 | 50.25816
1518 | 38.11122 | 60.64421 | 61.48182 | 39.06634 | 49.37772 | 50.27408
1519 | 38.07239 | 60.65417 | 61.48781 | 39.03386 | 49.36328 | 50.26084
1520 | 38.04103 | 60.68878 | 61.56879 | 39.01273 | 49.3649 | 50.29076
1521 | 38.01355 | 60.71908 | 61.53595 | 38.98021 | 49.36631 | 50.25808
1522 | 37.98513 | 60.73201 | 61.60081 | 38.96945 | 49.35857 | 50.28513
1523 | 37.94579 | 60.77168 | 61.63142 | 38.92965 | 49.35874 | 50.28054
1524 | 37.91896 | 60.79175 | 61.64725 | 38.90359 | 49.35535 | 50.27542
1525 | 37.90134 | 60.79706 | 61.68206 | 38.86255 | 49.3492 | 50.2723
1526 | 37.85844 | 60.83639 | 61.72485 | 38.84405 | 49.34741 | 50.28445
1527 | 37.84784 | 60.85395 | 61.74129 | 38.82578 | 49.35089 | 50.28354
1528 | 37.79506 | 60.90254 | 61.7764 | 38.79529 | 49.3488 | 50.28584
1529 | 37.77698 | 60.94509 | 61.81211 | 38.76673 | 49.36103 | 50.28942
1530 | 37.75952 | 60.95672 | 61.85794 | 38.74551 | 49.35812 | 50.30172
1531 | 37.73788 | 60.98401 | 61.87771 | 38.71692 | 49.36095 | 50.29731
1532 | 37.70471 | 61.01079 | 61.91703 | 38.68893 | 49.35775 | 50.30298
1533 | 37.64728 | 61.03735 | 61.93695 | 38.65344 | 49.34231 | 50.29519
1534 | 37.65079 | 61.04249 | 61.96918 | 38.62765 | 49.34664 | 50.29844
1535 | 37.6122 | 61.08028 | 62.01164 | 38.59894 | 49.34624 | 50.30529
1536 | 37.57464 | 61.11564 | 62.00964 | 38.58055 | 49.34514 | 50.29509
1537 | 37.56104 | 61.13694 | 62.05217 | 38.54151 | 49.34899 | 50.29684
1538 | 37.54005 | 61.15434 | 62.07814 | 38.51913 | 49.3472 | 50.29863
1539 | 37.51495 | 61.20129 | 62.12287 | 38.50141 | 49.35812 | 50.31214
1540 | 37.4869 | 61.24196 | 62.13574 | 38.47464 | 49.36443 | 50.30517
1541 | 37.45409 | 61.2657 | 62.18374 | 38.43973 | 49.3599 | 50.31173
1542 | 37.45056 | 61.33087 | 62.21037 | 38.41103 | 49.39072 | 50.3107
1543 | 37.4195 | 61.34319 | 62.25608 | 38.37914 | 49.38135 | 50.31761
1544 | 37.41665 | 61.34006 | 62.28832 | 38.34624 | 49.37836 | 50.31728
1545 | 37.35805 | 61.38639 | 62.25428 | 38.30851 | 49.37222 | 50.2814
1546 | 37.33232 | 61.41215 | 62.29891 | 38.28641 | 49.37223 | 50.29266
1547 | 37.31214 | 61.43232 | 62.31332 | 38.24853 | 49.37223 | 50.28093
1548 | 37.30023 | 61.46554 | 62.349 | 38.2201 | 49.38289 | 50.28455
1549 | 37.26236 | 61.48525 | 62.38043 | 38.1931 | 49.3738 | 50.28677
1550 | 37.24577 | 61.5203 | 62.40131 | 38.16511 | 49.38303 | 50.28321
1551 | 37.21369 | 61.56013 | 62.41451 | 38.13793 | 49.38691 | 50.27622
1552 | 37.19085 | 61.57978 | 62.43965 | 38.10962 | 49.38531 | 50.27463
1553 | 37.14399 | 61.61174 | 62.47083 | 38.05776 | 49.37786 | 50.2643
1554 | 37.13882 | 61.64062 | 62.50989 | 38.04551 | 49.38972 | 50.2777
1555 | 37.11678 | 61.68296 | 62.53754 | 38.00091 | 49.39987 | 50.26923
1556 | 37.08785 | 61.68282 | 62.53704 | 37.97369 | 49.38534 | 50.25537
1557 | 37.09414 | 61.71779 | 62.5692 | 37.9487 | 49.40597 | 50.25895
1558 | 37.06385 | 61.76923 | 62.58524 | 37.91571 | 49.41654 | 50.25047
1559 | 37.04808 | 61.81114 | 62.61269 | 37.88649 | 49.42961 | 50.24959
1560 | 36.99592 | 61.81105 | 62.6479 | 37.8568 | 49.40349 | 50.25235
1561 | 36.99312 | 61.83101 | 62.67596 | 37.82763 | 49.41207 | 50.25179
1562 | 36.98565 | 61.87034 | 62.72489 | 37.78445 | 49.428 | 50.25467
1563 | 36.94473 | 61.91963 | 62.70287 | 37.75682 | 49.43218 | 50.22985
1564 | 36.9312 | 61.93212 | 62.73931 | 37.71391 | 49.43166 | 50.22661
1565 | 36.93198 | 61.95519 | 62.74445 | 37.69122 | 49.44359 | 50.21783
1566 | 36.87303 | 61.9836 | 62.76852 | 37.67828 | 49.42831 | 50.2234
1567 | 36.88426 | 61.9912 | 62.79729 | 37.64448 | 49.43773 | 50.22088
1568 | 36.84388 | 62.05038 | 62.81648 | 37.60471 | 49.44713 | 50.21059
1569 | 36.85158 | 62.0683 | 62.85527 | 37.57509 | 49.45994 | 50.21518
1570 | 36.80112 | 62.12211 | 62.84455 | 37.54926 | 49.46162 | 50.19691
1571 | 36.79743 | 62.16656 | 62.86982 | 37.51165 | 49.48199 | 50.19073
1572 | 36.77059 | 62.19019 | 62.87876 | 37.48293 | 49.48039 | 50.18085
1573 | 36.76695 | 62.20017 | 62.90522 | 37.43844 | 49.48356 | 50.17183
1574 | 36.74196 | 62.23318 | 62.91798 | 37.4095 | 49.48757 | 50.16374
1575 | 36.71564 | 62.25404 | 62.96229 | 37.38123 | 49.48484 | 50.17176
1576 | 36.72616 | 62.28692 | 62.99197 | 37.34775 | 49.50654 | 50.16986
1577 | 36.68105 | 62.32122 | 62.97157 | 37.31572 | 49.50113 | 50.14364
1578 | 36.6599 | 62.36177 | 63.01379 | 37.27085 | 49.51084 | 50.14232
1579 | 36.67254 | 62.38701 | 63.05529 | 37.25347 | 49.52978 | 50.15438
1580 | 36.63765 | 62.40939 | 63.04711 | 37.20903 | 49.52352 | 50.12807
1581 | 36.62522 | 62.44993 | 63.08797 | 37.17877 | 49.53757 | 50.13337
1582 | 36.60132 | 62.46416 | 63.08334 | 37.15446 | 49.53274 | 50.1189
1583 | 36.57527 | 62.50565 | 63.08629 | 37.11309 | 49.54046 | 50.09969
1584 | 36.57868 | 62.54952 | 63.11116 | 37.09577 | 49.5641 | 50.10346
1585 | 36.54115 | 62.59967 | 63.14013 | 37.04846 | 49.57041 | 50.0943
1586 | 36.53722 | 62.58999 | 63.15007 | 37.00565 | 49.5636 | 50.07786
1587 | 36.52525 | 62.62425 | 63.18292 | 36.97057 | 49.57475 | 50.07675
1588 | 36.50487 | 62.67075 | 63.17717 | 36.92998 | 49.58781 | 50.05358
1589 | 36.48027 | 62.69508 | 63.18361 | 36.88452 | 49.58768 | 50.03407
1590 | 36.49169 | 62.74191 | 63.20626 | 36.87772 | 49.6168 | 50.04199
1591 | 36.46851 | 62.75287 | 63.22445 | 36.81197 | 49.61069 | 50.01821
1592 | 36.46105 | 62.80058 | 63.23673 | 36.78585 | 49.63082 | 50.01129
1593 | 36.42749 | 62.82534 | 63.20407 | 36.7548 | 49.62641 | 49.97944
1594 | 36.42339 | 62.86995 | 63.2584 | 36.70642 | 49.64667 | 49.98241
1595 | 36.4259 | 62.8937 | 63.24737 | 36.66933 | 49.6598 | 49.95835
1596 | 36.41122 | 62.94991 | 63.29351 | 36.64446 | 49.68057 | 49.96898
1597 | 36.39187 | 62.97923 | 63.29408 | 36.59737 | 49.68555 | 49.94572
1598 | 36.3768 | 62.99911 | 63.32781 | 36.55234 | 49.68795 | 49.94007
1599 | 36.37062 | 63.05541 | 63.3383 | 36.52828 | 49.71301 | 49.93329
1600 | 36.36653 | 63.05383 | 63.36646 | 36.46671 | 49.71018 | 49.91659
1601 | 36.35231 | 63.10787 | 63.36455 | 36.45018 | 49.73 | 49.90736
1602 | 36.30564 | 63.15592 | 63.36954 | 36.39446 | 49.73078 | 49.882
1603 | 36.30554 | 63.20464 | 63.412 | 36.37109 | 49.75509 | 49.89154
1604 | 36.2872 | 63.23142 | 63.37833 | 36.32982 | 49.75931 | 49.85408
1605 | 36.29399 | 63.26025 | 63.40298 | 36.28559 | 49.77712 | 49.84429
1606 | 36.27343 | 63.30334 | 63.41038 | 36.24328 | 49.78838 | 49.82683
1607 | 36.26867 | 63.33957 | 63.38845 | 36.21343 | 49.80412 | 49.80094
1608 | 36.27211 | 63.40551 | 63.44176 | 36.18233 | 49.83881 | 49.81204
1609 | 36.27807 | 63.42597 | 63.45725 | 36.12467 | 49.85202 | 49.79096
1610 | 36.23755 | 63.46451 | 63.44806 | 36.09994 | 49.85103 | 49.774
1611 | 36.21104 | 63.51156 | 63.47228 | 36.05542 | 49.8613 | 49.76385
1612 | 36.2423 | 63.53822 | 63.48605 | 35.99096 | 49.89026 | 49.73851
1613 | 36.21621 | 63.58779 | 63.48162 | 35.95902 | 49.902 | 49.72032
1614 | 36.21811 | 63.61255 | 63.47335 | 35.91992 | 49.91533 | 49.69664
1615 | 36.23088 | 63.64518 | 63.50412 | 35.86774 | 49.93803 | 49.68593
1616 | 36.1884 | 63.70272 | 63.45256 | 35.83067 | 49.94556 | 49.64162
1617 | 36.17333 | 63.74683 | 63.51844 | 35.7874 | 49.96 | 49.65292
1618 | 36.18543 | 63.78902 | 63.5617 | 35.7495 | 49.98722 | 49.6556
1619 | 36.20126 | 63.82258 | 63.51616 | 35.71917 | 50.01192 | 49.61767
1620 | 36.14437 | 63.85312 | 63.52177 | 35.65058 | 49.99875 | 49.58618
1621 | 36.15464 | 63.90392 | 63.56998 | 35.63113 | 50.02928 | 49.60056
1622 | 36.13322 | 63.95156 | 63.52882 | 35.59634 | 50.04239 | 49.56258
1623 | 36.1672 | 63.98643 | 63.60038 | 35.5375 | 50.07681 | 49.56894
1624 | 36.14841 | 64.01329 | 63.5662 | 35.47958 | 50.08085 | 49.52289
1625 | 36.15405 | 64.04776 | 63.59548 | 35.4454 | 50.10091 | 49.52044
1626 | 36.10936 | 64.0921 | 63.55957 | 35.39582 | 50.10073 | 49.47769
1627 | 36.11796 | 64.14281 | 63.5606 | 35.35692 | 50.13038 | 49.45876
1628 | 36.12433 | 64.15009 | 63.58208 | 35.30682 | 50.13721 | 49.44445
1629 | 36.13446 | 64.22361 | 63.5994 | 35.26616 | 50.17904 | 49.43278
1630 | 36.12439 | 64.25783 | 63.61366 | 35.22103 | 50.19111 | 49.41734
1631 | 36.10626 | 64.29796 | 63.63883 | 35.1662 | 50.20211 | 49.40252
1632 | 36.1221 | 64.34778 | 63.63408 | 35.12056 | 50.23494 | 49.37732
1633 | 36.10552 | 64.39944 | 63.60793 | 35.08239 | 50.25248 | 49.34516
1634 | 36.09606 | 64.42554 | 63.61067 | 35.05413 | 50.2608 | 49.3324
1635 | 36.11232 | 64.46425 | 63.63576 | 34.99765 | 50.28828 | 49.31671
1636 | 36.07991 | 64.48137 | 63.60322 | 34.94123 | 50.28064 | 49.27222
1637 | 36.0739 | 64.54235 | 63.58425 | 34.9073 | 50.30813 | 49.24577
1638 | 36.0664 | 64.57247 | 63.61442 | 34.87439 | 50.31944 | 49.2444
1639 | 36.07032 | 64.60557 | 63.63747 | 34.82145 | 50.33794 | 49.22946
1640 | 36.08097 | 64.66537 | 63.60828 | 34.78308 | 50.37317 | 49.19568
1641 | 36.04766 | 64.70002 | 63.59886 | 34.72403 | 50.37384 | 49.16145
1642 | 36.03988 | 64.74906 | 63.63271 | 34.689 | 50.39447 | 49.16086
1643 | 36.04594 | 64.81264 | 63.62715 | 34.6461 | 50.42929 | 49.13663
1644 | 36.03767 | 64.82716 | 63.63739 | 34.58177 | 50.43241 | 49.10958
1645 | 36.04311 | 64.85637 | 63.65828 | 34.53332 | 50.44974 | 49.0958
1646 | 36.01312 | 64.89687 | 63.62648 | 34.47738 | 50.455 | 49.05193
1647 | 36.01848 | 64.95643 | 63.63806 | 34.43079 | 50.48746 | 49.03443
1648 | 36.04573 | 65.00048 | 63.65256 | 34.38343 | 50.5231 | 49.01799
1649 | 36.00869 | 65.03237 | 63.61067 | 34.34307 | 50.52053 | 48.97687
1650 | 35.354 | 63.719 | 64.60189 | 35.94278 | 49.5365 | 50.27234
1651 | 35.062 | 63.423 | 64.44201 | 35.94934 | 49.2425 | 50.19568
1652 | 34.788 | 63.16 | 65.00929 | 36.35959 | 48.974 | 50.68444
1653 | 34.483 | 62.975 | 65.41803 | 36.53934 | 48.729 | 50.97869
1654 | 34.518 | 62.923 | 64.78753 | 36.64498 | 48.7205 | 50.71626
1655 | 34.471 | 63.028 | 64.86309 | 36.81051 | 48.7495 | 50.8368
1656 | 34.456 | 63.121 | 65.02465 | 36.8473 | 48.7885 | 50.93598
1657 | 34.501 | 63.15 | 65.03542 | 35.94092 | 48.8255 | 50.48817
1658 | 34.508 | 63.184 | 64.72258 | 35.84525 | 48.846 | 50.28391
1659 | 34.489 | 63.153 | 64.95507 | 36.65883 | 48.821 | 50.80695
1660 | 34.553 | 63.107 | 65.28051 | 36.56588 | 48.83 | 50.92319
1661 | 34.602 | 63.173 | 64.99747 | 35.87513 | 48.8875 | 50.4363
1662 | 34.572 | 63.345 | 64.53779 | 36.46084 | 48.9585 | 50.49931
1663 | 34.62 | 63.325 | 64.90874 | 36.45764 | 48.9725 | 50.68319
1664 | 34.624 | 63.356 | 65.05766 | 36.0441 | 48.99 | 50.55088
1665 | 34.639 | 63.411 | 65.17548 | 36.4391 | 49.025 | 50.80729
1666 | 34.65 | 63.442 | 64.67792 | 36.10661 | 49.046 | 50.39227
1667 | 34.636 | 63.296 | 64.72637 | 36.69954 | 48.966 | 50.71296
1668 | 34.567 | 63.377 | 65.36845 | 35.83657 | 48.972 | 50.60251
1669 | 34.55 | 63.587 | 65.099 | 36.37453 | 49.0685 | 50.73676
1670 | 34.558 | 63.655 | 64.46656 | 35.83914 | 49.1065 | 50.15285
1671 | 34.531 | 63.681 | 65.28271 | 35.80415 | 49.106 | 50.54343
1672 | 34.59 | 63.784 | 64.62107 | 35.89685 | 49.187 | 50.25896
1673 | 34.698 | 63.799 | 64.59427 | 35.76489 | 49.2485 | 50.17958
1674 | 34.739 | 63.719 | 64.93632 | 35.67746 | 49.229 | 50.30689
1675 | 34.759 | 63.717 | 64.49171 | 35.32412 | 49.238 | 49.90792
1676 | 34.769 | 63.671 | 64.61899 | 35.56383 | 49.22 | 50.09141
1677 | 34.768 | 63.648 | 64.40008 | 35.68624 | 49.208 | 50.04316
1678 | 34.787 | 63.827 | 64.50038 | 36.06818 | 49.307 | 50.28428
1679 | 34.801 | 63.863 | 64.88844 | 35.63433 | 49.332 | 50.26139
1680 | 34.786 | 63.979 | 64.93032 | 35.82598 | 49.3825 | 50.37815
1681 | 34.769 | 64.186 | 64.46126 | 35.32907 | 49.4775 | 49.89516
1682 | 34.782 | 64.283 | 64.80868 | 34.77515 | 49.5325 | 49.79192
1683 | 34.776 | 64.258 | 64.44959 | 34.83066 | 49.517 | 49.64013
1684 | 34.802 | 64.359 | 65.09479 | 35.63951 | 49.5805 | 50.36715
1685 | 34.869 | 64.335 | 64.20568 | 35.26279 | 49.602 | 49.73423
1686 | 34.925 | 64.258 | 64.28371 | 34.79875 | 49.5915 | 49.54123
1687 | 34.962 | 64.27 | 64.37505 | 35.62583 | 49.616 | 50.00044
1688 | 34.958 | 64.251 | 64.48273 | 35.41952 | 49.6045 | 49.95113
1689 | 34.968 | 64.365 | 64.90382 | 34.63511 | 49.6665 | 49.76947
1690 | 34.941 | 64.481 | 64.7523 | 34.98416 | 49.711 | 49.86823
1691 | 34.952 | 64.651 | 64.23406 | 35.33101 | 49.8015 | 49.78253
1692 | 34.943 | 64.738 | 64.45128 | 35.25487 | 49.8405 | 49.85308
1693 | 34.987 | 64.721 | 64.48267 | 34.32586 | 49.854 | 49.40427
1694 | 34.993 | 64.696 | 64.54696 | 34.41895 | 49.8445 | 49.48295
1695 | 35.006 | 64.628 | 64.74162 | 34.60973 | 49.817 | 49.67567
1696 | 35.044 | 64.602 | 64.41133 | 34.99535 | 49.823 | 49.70334
1697 | 34.984 | 64.585 | 64.8419 | 35.1924 | 49.7845 | 50.01715
1698 | 34.899 | 64.744 | 64.37286 | 34.94262 | 49.8215 | 49.65774
1699 | 34.917 | 64.71 | 64.92271 | 34.96649 | 49.8135 | 49.9446
1700 | 34.912 | 64.811 | 64.96065 | 34.20841 | 49.8615 | 49.58453
1701 | 34.92 | 64.763 | 64.12186 | 35.03575 | 49.8415 | 49.5788
1702 | 35.024 | 64.899 | 64.74698 | 34.39622 | 49.9615 | 49.5716
1703 | 35.132 | 64.908 | 64.79976 | 34.41181 | 50.02 | 49.60578
1704 | 35.159 | 64.831 | 64.16185 | 34.34491 | 49.995 | 49.25338
1705 | 35.282 | 64.878 | 64.31918 | 34.98534 | 50.08 | 49.65226
1706 | 35.293 | 65.008 | 64.41613 | 34.17145 | 50.1505 | 49.29379
1707 | 35.329 | 64.952 | 64.60339 | 34.85992 | 50.1405 | 49.73165
1708 | 35.29 | 64.971 | 64.07554 | 34.05366 | 50.1305 | 49.0646
1709 | 35.302 | 65.123 | 64.15808 | 34.51015 | 50.2125 | 49.33412
1710 | 35.213 | 65.043 | 64.36806 | 34.13962 | 50.128 | 49.25384
1711 | 35.21 | 65.106 | 64.2066 | 34.13736 | 50.158 | 49.17198
1712 | 35.254 | 65.032 | 64.31842 | 34.69637 | 50.143 | 49.50739
1713 | 35.303 | 65.104 | 64.00947 | 34.3254 | 50.2035 | 49.16743
1714 | 35.331 | 65.277 | 64.37376 | 34.68653 | 50.304 | 49.53014
1715 | 35.382 | 65.384 | 63.90923 | 34.47155 | 50.383 | 49.19039
1716 | 35.485 | 65.344 | 64.35251 | 34.35184 | 50.4145 | 49.35218
1717 | 35.49 | 65.667 | 64.3259 | 33.38326 | 50.5785 | 48.85458
1718 | 35.556 | 65.725 | 64.33088 | 33.48941 | 50.6405 | 48.91015
1719 | 35.609 | 65.833 | 63.49485 | 33.8178 | 50.721 | 48.65633
1720 | 35.661 | 65.866 | 64.24512 | 33.75222 | 50.7635 | 48.99867
1721 | 35.607 | 65.964 | 64.24193 | 33.32209 | 50.7855 | 48.78201
1722 | 35.603 | 66.058 | 63.47719 | 33.4624 | 50.8305 | 48.4698
1723 | 35.667 | 65.951 | 63.83482 | 33.9516 | 50.809 | 48.89321
1724 | 35.688 | 65.887 | 63.31263 | 34.10748 | 50.7875 | 48.71005
1725 | 35.745 | 66.075 | 63.92163 | 33.8558 | 50.91 | 48.88871
1726 | 35.831 | 66.133 | 63.89732 | 33.34665 | 50.982 | 48.62198
1727 | 35.898 | 66.067 | 63.47144 | 33.15079 | 50.9825 | 48.31111
1728 | 35.896 | 66.298 | 63.21893 | 33.23656 | 51.097 | 48.22774
1729 | 35.903 | 66.287 | 63.82294 | 33.56001 | 51.095 | 48.69147
1730 | 35.927 | 66.435 | 63.38145 | 33.28398 | 51.181 | 48.33272
1731 | 35.926 | 66.538 | 63.12265 | 33.23467 | 51.232 | 48.17866
1732 | 35.901 | 66.651 | 63.85099 | 32.57926 | 51.276 | 48.21512
1733 | 35.884 | 66.781 | 63.46589 | 32.51696 | 51.3325 | 47.99143
1734 | 35.914 | 66.847 | 63.27533 | 32.97259 | 51.3805 | 48.12396
1735 | 35.877 | 66.73 | 63.20613 | 32.90858 | 51.3035 | 48.05736
1736 | 35.928 | 66.81 | 63.46785 | 32.81999 | 51.369 | 48.14392
1737 | 36.008 | 66.9 | 63.06439 | 32.12501 | 51.454 | 47.5947
1738 | 36.004 | 66.812 | 63.74224 | 33.07064 | 51.408 | 48.40644
1739 | 36.023 | 67.003 | 63.74658 | 32.69483 | 51.513 | 48.2207
1740 | 36.048 | 67.084 | 63.68343 | 32.42109 | 51.566 | 48.05226
1741 | 36.031 | 67.069 | 63.68908 | 32.21297 | 51.55 | 47.95102
1742 | 36.002 | 67.111 | 63.98339 | 32.53891 | 51.5565 | 48.26115
1743 | 36.08 | 67.336 | 63.36598 | 32.43268 | 51.708 | 47.89933
1744 | 36.137 | 67.463 | 63.5178 | 31.82589 | 51.8 | 47.67184
1745 | 36.191 | 67.555 | 63.66488 | 31.76417 | 51.873 | 47.71452
1746 | 36.178 | 67.692 | 63.50214 | 32.06812 | 51.935 | 47.78513
1747 | 36.203 | 67.909 | 62.96414 | 31.9566 | 52.056 | 47.46037
1748 | 36.236 | 67.855 | 63.31871 | 32.14002 | 52.0455 | 47.72936
1749 | 36.23 | 67.753 | 63.38428 | 31.83761 | 51.9915 | 47.61094
1750 | 36.246 | 67.755 | 62.93712 | 31.61664 | 52.0005 | 47.27688