## Sheet1
Wavelength | Ts-Tp | Rs-Rp
(nm) | (%) | (%)
1100 | 26.21294 | 26.37544
1101 | 26.07853 | 26.30186
1102 | 26.01395 | 26.19249
1103 | 25.89339 | 26.10416 | Non-Polarized Plate Beamsplitter R:T=50:50, UVFS, A Coating: 1100 nm-1650 nm This file indicates a typical data and there may be differences between product batches. If you have any questions, please contact LBTEK Technical Support. To quote this data, please indicate that the data source is from LBTEK.
1104 | 25.80302 | 26.00058
1105 | 25.72945 | 25.89704
1106 | 25.65233 | 25.78005
1107 | 25.54332 | 25.68599
1108 | 25.4546 | 25.59342
1109 | 25.38476 | 25.48121
1110 | 25.27265 | 25.39212
1111 | 25.17385 | 25.29373
1112 | 25.10507 | 25.18042 | LBTEK Mall：www.lbtek.com Tel：0731-84165699 LBTEK Technical Support E-mail：service@lbtek.com
1113 | 24.97409 | 25.07733
1114 | 24.91288 | 25.00432
1115 | 24.80522 | 24.89519
1116 | 24.73149 | 24.78834
1117 | 24.63909 | 24.70103
1118 | 24.56649 | 24.60357
1119 | 24.45923 | 24.51239
1120 | 24.38675 | 24.39652
1121 | 24.29534 | 24.31053
1122 | 24.2178 | 24.21248
1123 | 24.11167 | 24.14589
1124 | 24.0215 | 24.02407
1125 | 23.93904 | 23.92144
1126 | 23.85553 | 23.84188
1127 | 23.74544 | 23.73478
1128 | 23.6615 | 23.62089
1129 | 23.54939 | 23.54151
1130 | 23.49857 | 23.45182
1131 | 23.36592 | 23.38392
1132 | 23.29982 | 23.2618
1133 | 23.20484 | 23.17643
1134 | 23.0964 | 23.09893
1135 | 23.03695 | 22.98751
1136 | 22.94829 | 22.91576
1137 | 22.85149 | 22.81189
1138 | 22.77666 | 22.69631
1139 | 22.68417 | 22.60832
1140 | 22.59913 | 22.54438
1141 | 22.53103 | 22.43506
1142 | 22.41921 | 22.34615
1143 | 22.34777 | 22.28808
1144 | 22.24156 | 22.17304
1145 | 22.15626 | 22.06319
1146 | 22.09492 | 21.99129
1147 | 22.00174 | 21.87142
1148 | 21.90051 | 21.82339
1149 | 21.80556 | 21.69911
1150 | 21.72957 | 21.6151
1151 | 21.64685 | 21.52509
1152 | 21.57059 | 21.43258
1153 | 21.46724 | 21.34954
1154 | 21.37089 | 21.26557
1155 | 21.27963 | 21.17868
1156 | 21.19731 | 21.08098
1157 | 21.09294 | 20.98474
1158 | 21.0426 | 20.87893
1159 | 20.93425 | 20.82985
1160 | 20.84997 | 20.7301
1161 | 20.74223 | 20.67674
1162 | 20.679 | 20.54822
1163 | 20.59325 | 20.4539
1164 | 20.50431 | 20.37126
1165 | 20.42505 | 20.26939
1166 | 20.32188 | 20.18702
1167 | 20.27159 | 20.1013
1168 | 20.1742 | 20.02969
1169 | 20.09191 | 19.92535
1170 | 19.99721 | 19.85067
1171 | 19.91571 | 19.77567
1172 | 19.81915 | 19.68371
1173 | 19.73204 | 19.5967
1174 | 19.63592 | 19.51375
1175 | 19.57688 | 19.42657
1176 | 19.48514 | 19.34379
1177 | 19.40255 | 19.24963
1178 | 19.3064 | 19.18394
1179 | 19.21428 | 19.07117
1180 | 19.11442 | 19.00351
1181 | 19.03327 | 18.90624
1182 | 18.97118 | 18.82817
1183 | 18.8573 | 18.74946
1184 | 18.78587 | 18.6551
1185 | 18.70673 | 18.56557
1186 | 18.6018 | 18.51773
1187 | 18.54417 | 18.43347
1188 | 18.47605 | 18.36251
1189 | 18.37878 | 18.27299
1190 | 18.3283 | 18.16926
1191 | 18.21498 | 18.11316
1192 | 18.1572 | 18.04315
1193 | 18.06427 | 17.9578
1194 | 17.99554 | 17.88761
1195 | 17.92178 | 17.80215
1196 | 17.85653 | 17.74855
1197 | 17.78812 | 17.6678
1198 | 17.70898 | 17.59323
1199 | 17.6284 | 17.53075
1200 | 17.57601 | 17.43976
1201 | 17.5074 | 17.37869
1202 | 17.42336 | 17.32221
1203 | 17.35114 | 17.25793
1204 | 17.27678 | 17.16317
1205 | 17.23116 | 17.10196
1206 | 17.13787 | 17.03764
1207 | 17.09404 | 16.96695
1208 | 17.00733 | 16.9039
1209 | 16.96579 | 16.83435
1210 | 16.89876 | 16.76364
1211 | 16.83282 | 16.72954
1212 | 16.76557 | 16.66827
1213 | 16.68905 | 16.60505
1214 | 16.65959 | 16.51137
1215 | 16.58072 | 16.46944
1216 | 16.50033 | 16.382
1217 | 16.46114 | 16.33687
1218 | 16.39427 | 16.28873
1219 | 16.34391 | 16.19749
1220 | 16.27654 | 16.14897
1221 | 16.22252 | 16.09141
1222 | 16.14935 | 16.0568
1223 | 16.0798 | 15.96552
1224 | 16.03221 | 15.90567
1225 | 15.95308 | 15.87275
1226 | 15.90954 | 15.79064
1227 | 15.87754 | 15.73861
1228 | 15.81314 | 15.68217
1229 | 15.75404 | 15.64217
1230 | 15.6781 | 15.58418
1231 | 15.61861 | 15.54149
1232 | 15.56682 | 15.46828
1233 | 15.49536 | 15.41797
1234 | 15.45021 | 15.36844
1235 | 15.39355 | 15.30033
1236 | 15.31058 | 15.22997
1237 | 15.30563 | 15.17478
1238 | 15.21816 | 15.15419
1239 | 15.16605 | 15.09994
1240 | 15.11594 | 15.04739
1241 | 15.06204 | 15.01078
1242 | 15.00273 | 14.95683
1243 | 14.96516 | 14.89769
1244 | 14.9166 | 14.86715
1245 | 14.89466 | 14.79218
1246 | 14.82352 | 14.75281
1247 | 14.8055 | 14.69129
1248 | 14.73317 | 14.66688
1249 | 14.69511 | 14.63423
1250 | 14.66755 | 14.58877
1251 | 14.62909 | 14.51783
1252 | 14.56637 | 14.50396
1253 | 14.54177 | 14.46249
1254 | 14.49666 | 14.43054
1255 | 14.46298 | 14.40391
1256 | 14.44856 | 14.341
1257 | 14.41057 | 14.31657
1258 | 14.36337 | 14.25154
1259 | 14.31419 | 14.22731
1260 | 14.33235 | 14.17846
1261 | 14.27116 | 14.14954
1262 | 14.2574 | 14.12084
1263 | 14.21223 | 14.1037
1264 | 14.19845 | 14.04631
1265 | 14.1344 | 14.04143
1266 | 14.10835 | 13.97511
1267 | 14.08048 | 13.96266
1268 | 14.0719 | 13.94969
1269 | 14.00198 | 13.9265
1270 | 14.00298 | 13.88859
1271 | 13.99322 | 13.85599
1272 | 13.96297 | 13.81769
1273 | 13.91593 | 13.80694
1274 | 13.92231 | 13.75503
1275 | 13.88714 | 13.74406
1276 | 13.85284 | 13.71723
1277 | 13.82904 | 13.67208
1278 | 13.8061 | 13.67091
1279 | 13.81771 | 13.6565
1280 | 13.80359 | 13.6107
1281 | 13.7688 | 13.59728
1282 | 13.77335 | 13.57891
1283 | 13.74145 | 13.56033
1284 | 13.73066 | 13.54066
1285 | 13.69341 | 13.53574
1286 | 13.68382 | 13.52789
1287 | 13.68888 | 13.5065
1288 | 13.66274 | 13.50396
1289 | 13.65419 | 13.47401
1290 | 13.63203 | 13.47716
1291 | 13.62654 | 13.44903
1292 | 13.64269 | 13.43955
1293 | 13.60872 | 13.4131
1294 | 13.59651 | 13.41611
1295 | 13.59321 | 13.4061
1296 | 13.59113 | 13.38524
1297 | 13.57578 | 13.39821
1298 | 13.54702 | 13.40233
1299 | 13.56377 | 13.38103
1300 | 13.59565 | 13.35691
1301 | 13.58715 | 13.35825
1302 | 13.5781 | 13.35766
1303 | 13.62103 | 13.34886
1304 | 13.57637 | 13.35725
1305 | 13.56832 | 13.36342
1306 | 13.56852 | 13.34746
1307 | 13.58642 | 13.33366
1308 | 13.57044 | 13.34066
1309 | 13.56858 | 13.35288
1310 | 13.5834 | 13.34733
1311 | 13.58153 | 13.34133
1312 | 13.60598 | 13.33864
1313 | 13.61092 | 13.36231
1314 | 13.61292 | 13.36887
1315 | 13.63792 | 13.34947
1316 | 13.63255 | 13.36492
1317 | 13.63229 | 13.37019
1318 | 13.63872 | 13.37023
1319 | 13.6384 | 13.3824
1320 | 13.63541 | 13.41155
1321 | 13.66906 | 13.39468
1322 | 13.65491 | 13.42325
1323 | 13.69326 | 13.43872
1324 | 13.695 | 13.42707
1325 | 13.71769 | 13.44811
1326 | 13.715 | 13.48767
1327 | 13.72801 | 13.48524
1328 | 13.73356 | 13.5006
1329 | 13.73079 | 13.5345
1330 | 13.76842 | 13.53315
1331 | 13.77948 | 13.55256
1332 | 13.80204 | 13.54916
1333 | 13.82184 | 13.55767
1334 | 13.84086 | 13.5799
1335 | 13.86952 | 13.59682
1336 | 13.85183 | 13.63653
1337 | 13.85648 | 13.64499
1338 | 13.87496 | 13.67038
1339 | 13.9068 | 13.68978
1340 | 13.93723 | 13.70721
1341 | 13.96601 | 13.72106
1342 | 13.94927 | 13.75825
1343 | 13.98487 | 13.78879
1344 | 14.01727 | 13.7929
1345 | 14.04649 | 13.82913
1346 | 14.06962 | 13.83491
1347 | 14.07237 | 13.87331
1348 | 14.10355 | 13.90959
1349 | 14.13192 | 13.93082
1350 | 14.16793 | 13.95286
1351 | 14.186 | 14.00276
1352 | 14.21618 | 14.01438
1353 | 14.25539 | 14.04895
1354 | 14.27233 | 14.05264
1355 | 14.29814 | 14.1396
1356 | 14.31631 | 14.13667
1357 | 14.36222 | 14.16437
1358 | 14.33136 | 14.21006
1359 | 14.4219 | 14.2323
1360 | 14.45026 | 14.28161
1361 | 14.4846 | 14.29094
1362 | 14.49056 | 14.32436
1363 | 14.54532 | 14.30948
1364 | 14.5715 | 13.80702
1365 | 14.57192 | 13.58256
1366 | 14.58596 | 13.87354
1367 | 14.56196 | 13.70825
1368 | 14.57121 | 13.35636
1369 | 14.56068 | 12.89326
1370 | 14.51836 | 12.5407
1371 | 14.50933 | 12.03774
1372 | 14.40457 | 11.2848
1373 | 14.35384 | 10.44691
1374 | 14.27846 | 9.78368
1375 | 14.19277 | 9.2284
1376 | 14.14763 | 8.29589
1377 | 14.06907 | 7.94593
1378 | 14.03409 | 7.30415
1379 | 14.01242 | 6.95521
1380 | 14.01426 | 6.92441
1381 | 14.03314 | 6.3412
1382 | 14.0609 | 6.78231
1383 | 14.07316 | 6.61288
1384 | 14.15676 | 6.824
1385 | 14.20592 | 7.02164
1386 | 14.32525 | 7.3389
1387 | 14.386 | 7.62079
1388 | 14.4689 | 8.53085
1389 | 14.55397 | 9.08507
1390 | 14.63993 | 8.92675
1391 | 14.7566 | 9.11451
1392 | 14.83071 | 9.6497
1393 | 14.92084 | 9.93354
1394 | 15.01391 | 10.61519
1395 | 15.12772 | 11.12439
1396 | 15.2289 | 11.4606
1397 | 15.3114 | 11.66436
1398 | 15.40223 | 11.63579
1399 | 15.44581 | 12.18081
1400 | 15.55874 | 12.52392
1401 | 15.63492 | 12.69141
1402 | 15.68267 | 12.85756
1403 | 15.81486 | 13.29454
1404 | 15.85634 | 13.48098
1405 | 15.92817 | 13.9651
1406 | 15.99463 | 13.69487
1407 | 16.08214 | 13.93849
1408 | 16.16889 | 14.49901
1409 | 16.23064 | 14.57137
1410 | 16.29819 | 14.9008
1411 | 16.34643 | 14.83603
1412 | 16.41944 | 15.05712
1413 | 16.4893 | 15.16384
1414 | 16.56445 | 15.45197
1415 | 16.59467 | 15.21783
1416 | 16.69086 | 15.76969
1417 | 16.7283 | 15.95875
1418 | 16.77622 | 15.98249
1419 | 16.87633 | 16.02551
1420 | 16.96079 | 16.25909
1421 | 17.01665 | 16.46133
1422 | 17.03755 | 16.1819
1423 | 17.10522 | 17.03861
1424 | 17.15458 | 17.0908
1425 | 17.2715 | 17.1445
1426 | 17.30557 | 17.20258
1427 | 17.33412 | 17.26278
1428 | 17.40036 | 17.29931
1429 | 17.49096 | 17.38077
1430 | 17.53635 | 17.42587
1431 | 17.61426 | 17.47422
1432 | 17.65922 | 17.54805
1433 | 17.72031 | 17.5916
1434 | 17.79726 | 17.62811
1435 | 17.81681 | 17.69933
1436 | 17.9237 | 17.71921
1437 | 17.96107 | 17.79693
1438 | 18.01928 | 17.86104
1439 | 18.09085 | 17.91156
1440 | 18.14435 | 17.96228
1441 | 18.17977 | 18.04234
1442 | 18.25373 | 18.06722
1443 | 18.32553 | 18.14385
1444 | 18.35513 | 18.17092
1445 | 18.42812 | 18.25181
1446 | 18.47339 | 18.28671
1447 | 18.55201 | 18.35608
1448 | 18.58589 | 18.41891
1449 | 18.66416 | 18.46738
1450 | 18.70871 | 18.51291
1451 | 18.76724 | 18.60622
1452 | 18.817 | 18.64737
1453 | 18.87609 | 18.72014
1454 | 18.94563 | 18.72728
1455 | 18.99439 | 18.81385
1456 | 19.0554 | 18.87546
1457 | 19.12267 | 18.91552
1458 | 19.1677 | 18.97427
1459 | 19.22252 | 19.01237
1460 | 19.30779 | 19.10838
1461 | 19.36065 | 19.15082
1462 | 19.40746 | 19.21309
1463 | 19.46181 | 19.22759
1464 | 19.52918 | 19.3044
1465 | 19.59366 | 19.37466
1466 | 19.63807 | 19.44359
1467 | 19.69214 | 19.47129
1468 | 19.7703 | 19.53686
1469 | 19.82503 | 19.61816
1470 | 19.91026 | 19.66561
1471 | 19.93064 | 19.72792
1472 | 19.96941 | 19.80034
1473 | 20.05251 | 19.86575
1474 | 20.09309 | 19.93305
1475 | 20.17465 | 19.95295
1476 | 20.22282 | 20.01407
1477 | 20.28681 | 20.10468
1478 | 20.32312 | 20.1342
1479 | 20.39668 | 20.18415
1480 | 20.44506 | 20.25931
1481 | 20.51212 | 20.31527
1482 | 20.5558 | 20.38231
1483 | 20.63458 | 20.4287
1484 | 20.68653 | 20.48831
1485 | 20.71507 | 20.55198
1486 | 20.77944 | 20.61442
1487 | 20.84644 | 20.64899
1488 | 20.88236 | 20.71686
1489 | 20.946 | 20.7954
1490 | 21.01953 | 20.82915
1491 | 21.05385 | 20.87274
1492 | 21.15334 | 20.92218
1493 | 21.17725 | 21.01557
1494 | 21.24174 | 21.05732
1495 | 21.28998 | 21.15489
1496 | 21.33839 | 21.16332
1497 | 21.36545 | 21.25216
1498 | 21.43728 | 21.26904
1499 | 21.48681 | 21.33123
1500 | 21.56316 | 21.40264
1501 | 21.61392 | 21.44532
1502 | 21.69487 | 21.51671
1503 | 21.73939 | 21.56197
1504 | 21.80816 | 21.6171
1505 | 21.83393 | 21.68112
1506 | 21.91506 | 21.73362
1507 | 21.94192 | 21.80358
1508 | 21.99796 | 21.84527
1509 | 22.04945 | 21.92885
1510 | 22.08889 | 21.96125
1511 | 22.161 | 21.99816
1512 | 22.2118 | 22.05099
1513 | 22.30479 | 22.09058
1514 | 22.32314 | 22.21015
1515 | 22.36671 | 22.20555
1516 | 22.42731 | 22.27508
1517 | 22.47673 | 22.36437
1518 | 22.53299 | 22.41548
1519 | 22.58179 | 22.45395
1520 | 22.64775 | 22.55606
1521 | 22.70553 | 22.55575
1522 | 22.74688 | 22.63137
1523 | 22.82589 | 22.70177
1524 | 22.87279 | 22.74366
1525 | 22.89572 | 22.81952
1526 | 22.97795 | 22.8808
1527 | 23.00611 | 22.9155
1528 | 23.10747 | 22.98111
1529 | 23.16812 | 23.04537
1530 | 23.1972 | 23.11244
1531 | 23.24613 | 23.16079
1532 | 23.30608 | 23.22811
1533 | 23.39008 | 23.28351
1534 | 23.3917 | 23.34154
1535 | 23.46808 | 23.4127
1536 | 23.54099 | 23.4291
1537 | 23.5759 | 23.51066
1538 | 23.61428 | 23.55901
1539 | 23.68634 | 23.62146
1540 | 23.75507 | 23.6611
1541 | 23.8116 | 23.74401
1542 | 23.8803 | 23.79934
1543 | 23.92368 | 23.87694
1544 | 23.92341 | 23.94207
1545 | 24.02833 | 23.94577
1546 | 24.07984 | 24.0125
1547 | 24.12018 | 24.0648
1548 | 24.16531 | 24.1289
1549 | 24.22289 | 24.18733
1550 | 24.27453 | 24.2362
1551 | 24.34643 | 24.27658
1552 | 24.38893 | 24.33003
1553 | 24.46775 | 24.41307
1554 | 24.5018 | 24.46437
1555 | 24.56618 | 24.53663
1556 | 24.59497 | 24.56335
1557 | 24.62365 | 24.6205
1558 | 24.70538 | 24.66953
1559 | 24.76306 | 24.7262
1560 | 24.81513 | 24.7911
1561 | 24.83789 | 24.84833
1562 | 24.8847 | 24.94044
1563 | 24.97489 | 24.94605
1564 | 25.00092 | 25.0254
1565 | 25.02321 | 25.05323
1566 | 25.11057 | 25.09024
1567 | 25.10694 | 25.15281
1568 | 25.2065 | 25.21177
1569 | 25.21673 | 25.28018
1570 | 25.32099 | 25.29529
1571 | 25.36914 | 25.35817
1572 | 25.4196 | 25.39582
1573 | 25.43323 | 25.46678
1574 | 25.49121 | 25.50849
1575 | 25.5384 | 25.58106
1576 | 25.56077 | 25.64422
1577 | 25.64017 | 25.65585
1578 | 25.70186 | 25.74294
1579 | 25.71447 | 25.80182
1580 | 25.77174 | 25.83809
1581 | 25.82471 | 25.9092
1582 | 25.86284 | 25.92888
1583 | 25.93038 | 25.9732
1584 | 25.97084 | 26.01539
1585 | 26.05853 | 26.09166
1586 | 26.05278 | 26.14441
1587 | 26.09901 | 26.21235
1588 | 26.16588 | 26.2472
1589 | 26.2148 | 26.29909
1590 | 26.25023 | 26.32854
1591 | 26.28437 | 26.41248
1592 | 26.33953 | 26.45089
1593 | 26.39786 | 26.44928
1594 | 26.44656 | 26.55198
1595 | 26.46781 | 26.57804
1596 | 26.53869 | 26.64905
1597 | 26.58736 | 26.69671
1598 | 26.62231 | 26.77548
1599 | 26.68479 | 26.81003
1600 | 26.6873 | 26.89975
1601 | 26.75556 | 26.91436
1602 | 26.85028 | 26.97509
1603 | 26.8991 | 27.04091
1604 | 26.94422 | 27.04851
1605 | 26.96626 | 27.11739
1606 | 27.02991 | 27.1671
1607 | 27.0709 | 27.17502
1608 | 27.1334 | 27.25943
1609 | 27.14791 | 27.33258
1610 | 27.22696 | 27.34812
1611 | 27.30051 | 27.41685
1612 | 27.29592 | 27.49508
1613 | 27.37158 | 27.5226
1614 | 27.39445 | 27.55343
1615 | 27.4143 | 27.63638
1616 | 27.51432 | 27.62189
1617 | 27.5735 | 27.73104
1618 | 27.60359 | 27.8122
1619 | 27.62132 | 27.79699
1620 | 27.70875 | 27.8712
1621 | 27.74927 | 27.93885
1622 | 27.81834 | 27.93247
1623 | 27.81923 | 28.06287
1624 | 27.86489 | 28.08663
1625 | 27.89371 | 28.15008
1626 | 27.98274 | 28.16375
1627 | 28.02485 | 28.20369
1628 | 28.02575 | 28.27526
1629 | 28.08915 | 28.33325
1630 | 28.13344 | 28.39264
1631 | 28.1917 | 28.47262
1632 | 28.22568 | 28.51353
1633 | 28.29392 | 28.52554
1634 | 28.32949 | 28.55654
1635 | 28.35194 | 28.63811
1636 | 28.40146 | 28.66199
1637 | 28.46844 | 28.67695
1638 | 28.50607 | 28.74003
1639 | 28.53524 | 28.81602
1640 | 28.58441 | 28.8252
1641 | 28.65236 | 28.87483
1642 | 28.70918 | 28.9437
1643 | 28.76669 | 28.98104
1644 | 28.7895 | 29.05562
1645 | 28.81326 | 29.12496
1646 | 28.88375 | 29.1491
1647 | 28.93795 | 29.20727
1648 | 28.95475 | 29.26913
1649 | 29.02368 | 29.26759
1650 | 28.365 | 28.6591