## Sheet1
Wavelength | Ts-Tp | Rs-Rp
(nm) | (%) | (%)
1100 | 19.3132 | 18.5634
1099 | 19.42 | 18.7043
1098 | 19.5432 | 18.8479
1097 | 19.6985 | 18.9833 | Non-Polarized Plate Beamsplitter R:T=50:50, UVFS, A Coating: 700 nm-1100 nm This file indicates a typical data and there may be differences between product batches. If you have any questions, please contact LBTEK Technical Support. To quote this data, please indicate that the data source is from LBTEK.
1096 | 19.8338 | 19.1054
1095 | 19.9744 | 19.2355
1094 | 20.1029 | 19.3741
1093 | 20.2276 | 19.5145
1092 | 20.3799 | 19.6728
1091 | 20.5324 | 19.8112
1090 | 20.6938 | 19.9417
1089 | 20.8316 | 20.0828
1088 | 20.9739 | 20.2313 | LBTEK Mall：www.lbtek.com Tel：0731-84165699 LBTEK Technical Support E-mail：service@lbtek.com
1087 | 21.1135 | 20.3926
1086 | 21.2638 | 20.5502
1085 | 21.4315 | 20.7046
1084 | 21.5791 | 20.8412
1083 | 21.7388 | 20.9785
1082 | 21.873 | 21.1292
1081 | 22.0185 | 21.273
1080 | 22.1664 | 21.4538
1079 | 22.33 | 21.5989
1078 | 22.4962 | 21.7458
1077 | 22.6535 | 21.8763
1076 | 22.7978 | 22.0173
1075 | 22.9441 | 22.1783
1074 | 23.0864 | 22.3432
1073 | 23.2504 | 22.4827
1072 | 23.4067 | 22.618
1071 | 23.5549 | 22.7649
1070 | 23.6891 | 22.8976
1069 | 23.8359 | 23.0631
1068 | 23.9845 | 23.2162
1067 | 24.1303 | 23.3434
1066 | 24.2806 | 23.4855
1065 | 24.4264 | 23.609
1064 | 24.5435 | 23.7522
1063 | 24.6836 | 23.9101
1062 | 24.8246 | 24.0425
1061 | 24.975 | 24.1761
1060 | 25.1169 | 24.2866
1059 | 25.236 | 24.3993
1058 | 25.3605 | 24.5414
1057 | 25.4896 | 24.6709
1056 | 25.6274 | 24.7961
1055 | 25.757 | 24.9065
1054 | 25.8813 | 25.0126
1053 | 25.9979 | 25.1244
1052 | 26.1227 | 25.2375
1051 | 26.2233 | 25.3642
1050 | 26.3449 | 25.4758
1049 | 27.6654 | 27.5843
1048 | 27.7847 | 27.6786
1047 | 27.8888 | 27.7831
1046 | 27.992 | 27.8938
1045 | 28.0917 | 28.0151
1044 | 28.2087 | 28.118
1043 | 28.3163 | 28.207
1042 | 28.4189 | 28.2834
1041 | 28.5208 | 28.3658
1040 | 28.6106 | 28.4686
1039 | 28.7012 | 28.5767
1038 | 28.8018 | 28.6687
1037 | 28.8922 | 28.7483
1036 | 28.9786 | 28.8172
1035 | 29.066 | 28.8881
1034 | 29.1481 | 28.9738
1033 | 29.2206 | 29.0724
1032 | 29.311 | 29.147
1031 | 29.3993 | 29.2106
1030 | 29.465 | 29.2728
1029 | 29.5377 | 29.3339
1028 | 29.6065 | 29.4162
1027 | 29.6766 | 29.5019
1026 | 29.743 | 29.5618
1025 | 29.8158 | 29.613
1024 | 29.8816 | 29.6481
1023 | 29.9407 | 29.7096
1022 | 29.9938 | 29.7835
1021 | 30.0498 | 29.8548
1020 | 30.1138 | 29.8973
1019 | 30.1754 | 29.9345
1018 | 30.2219 | 29.9734
1017 | 30.2633 | 30.0324
1016 | 30.3125 | 30.0894
1015 | 30.358 | 30.1368
1014 | 30.4112 | 30.1764
1013 | 30.459 | 30.2029
1012 | 30.5002 | 30.2342
1011 | 30.5385 | 30.2793
1010 | 30.5743 | 30.3264
1009 | 30.6152 | 30.3689
1008 | 30.656 | 30.3964
1007 | 30.691 | 30.4086
1006 | 30.7172 | 30.4308
1005 | 30.7445 | 30.4728
1004 | 30.7755 | 30.5025
1003 | 30.8085 | 30.5373
1002 | 30.8445 | 30.5543
1001 | 30.8695 | 30.5675
1000 | 30.8901 | 30.5826
999 | 30.9056 | 30.613
998 | 30.9275 | 30.6416
997 | 30.9554 | 30.6704
996 | 30.9779 | 30.6782
995 | 31.0045 | 30.6793
994 | 31.0145 | 30.6934
993 | 31.0269 | 30.7123
992 | 31.0435 | 30.7386
991 | 31.0586 | 30.7603
990 | 31.0829 | 30.7496
989 | 31.0954 | 30.7603
988 | 31.0986 | 30.7629
987 | 31.1043 | 30.7835
986 | 31.1101 | 30.8037
985 | 31.1292 | 30.8089
984 | 31.1426 | 30.8106
983 | 31.1522 | 30.7978
982 | 31.1532 | 30.8058
981 | 31.1546 | 30.822
980 | 31.152 | 30.8408
979 | 31.1722 | 30.8456
978 | 31.1689 | 30.8411
977 | 31.1829 | 30.8313
976 | 31.17 | 30.8428
975 | 31.1705 | 30.8548
974 | 31.173 | 30.8672
973 | 31.1838 | 30.8591
972 | 31.1805 | 30.8541
971 | 31.1835 | 30.8503
970 | 31.1794 | 30.8622
969 | 31.1784 | 30.8743
968 | 31.1763 | 30.8791
967 | 31.1847 | 30.8758
966 | 31.1911 | 30.8647
965 | 31.1894 | 30.8602
964 | 31.1843 | 30.8699
963 | 31.1784 | 30.8885
962 | 31.1836 | 30.8937
961 | 31.191 | 30.8851
960 | 31.1972 | 30.8816
959 | 31.1942 | 30.8824
958 | 31.1903 | 30.8931
957 | 31.1896 | 30.9129
956 | 31.1983 | 30.9189
955 | 31.2068 | 30.9158
954 | 31.2102 | 30.9176
953 | 31.2178 | 30.9278
952 | 31.2149 | 30.9458
951 | 31.2195 | 30.9692
950 | 31.2344 | 30.9844
949 | 31.2521 | 30.9822
948 | 31.2614 | 30.9972
947 | 31.2712 | 31.0129
946 | 31.2772 | 31.0403
945 | 31.2892 | 31.0711
944 | 31.3143 | 31.0873
943 | 31.3443 | 31.0981
942 | 31.3725 | 31.1133
941 | 31.4007 | 31.1408
940 | 31.4138 | 31.1815
939 | 31.4442 | 31.2112
938 | 31.482 | 31.2429
937 | 31.5239 | 31.2685
936 | 31.5632 | 31.2941
935 | 31.5981 | 31.3406
934 | 31.635 | 31.3845
933 | 31.6653 | 31.4311
932 | 31.7077 | 31.4722
931 | 31.7541 | 31.5046
930 | 31.7986 | 31.5432
929 | 31.8367 | 31.588
928 | 31.8768 | 31.6442
927 | 31.915 | 31.6997
926 | 31.9652 | 31.7331
925 | 32.0187 | 31.778
924 | 32.0602 | 31.82
923 | 32.1111 | 31.8734
922 | 32.1513 | 31.9315
921 | 32.1936 | 31.9856
920 | 32.2476 | 32.0275
919 | 32.3025 | 32.0684
918 | 32.3484 | 32.1101
917 | 32.3882 | 32.1718
916 | 32.4315 | 32.2267
915 | 32.4741 | 32.2711
914 | 32.5184 | 32.3122
913 | 32.5741 | 32.3483
912 | 32.6129 | 32.3964
911 | 32.6565 | 32.4388
910 | 32.6903 | 32.4842
909 | 32.7245 | 32.5225
908 | 32.7704 | 32.5459
907 | 32.8064 | 32.5698
906 | 32.8329 | 32.5972
905 | 32.8577 | 32.6327
904 | 32.8777 | 32.664
903 | 32.9011 | 32.683
902 | 32.9247 | 32.6933
901 | 32.9382 | 32.6978
900 | 32.9478 | 32.7089
899 | 32.9544 | 32.7201
898 | 32.9534 | 32.7239
897 | 32.9595 | 32.7139
896 | 32.9532 | 32.6998
895 | 32.9405 | 32.6938
894 | 32.918 | 32.6745
893 | 32.894 | 32.6646
892 | 32.871 | 32.6452
891 | 32.8366 | 32.6082
890 | 32.8066 | 32.5651
889 | 32.7654 | 32.5197
888 | 32.7132 | 32.4725
887 | 32.6608 | 32.4233
886 | 32.6121 | 32.3638
885 | 32.5576 | 32.2931
884 | 32.487 | 32.2251
883 | 32.4156 | 32.1385
882 | 32.3318 | 32.0689
881 | 32.2424 | 31.9855
880 | 32.1534 | 31.8986
879 | 32.0625 | 31.7872
878 | 31.9589 | 31.6817
877 | 31.8625 | 31.5581
876 | 31.7512 | 31.4552
875 | 31.6223 | 31.3384
874 | 31.4977 | 31.2121
873 | 31.3781 | 31.0707
872 | 31.2407 | 30.9205
871 | 31.0995 | 30.7775
870 | 30.9499 | 30.6329
869 | 30.7939 | 30.4763
868 | 30.6361 | 30.3171
867 | 30.4753 | 30.1468
866 | 30.3078 | 29.9634
865 | 30.137 | 29.7841
864 | 29.9597 | 29.6054
863 | 29.7736 | 29.4155
862 | 29.5737 | 29.2243
861 | 29.3813 | 29.0252
860 | 29.1784 | 28.8068
859 | 28.9865 | 28.5952
858 | 28.7638 | 28.3851
857 | 28.5507 | 28.173
856 | 28.3265 | 27.9398
855 | 28.1024 | 27.6986
854 | 27.8771 | 27.4502
853 | 27.6318 | 27.2109
852 | 27.3908 | 26.9688
851 | 27.1397 | 26.7184
850 | 26.8793 | 26.4584
849 | 26.6293 | 26.1872
848 | 26.3773 | 25.9203
847 | 26.1048 | 25.6408
846 | 25.8334 | 25.3705
845 | 25.555 | 25.101
844 | 25.2637 | 24.8103
843 | 24.9897 | 24.5117
842 | 24.7033 | 24.2215
841 | 24.4067 | 23.9095
840 | 24.1139 | 23.616
839 | 23.7994 | 23.3166
838 | 23.4987 | 23.0136
837 | 23.1978 | 22.6931
836 | 22.8988 | 22.3728
835 | 22.5842 | 22.0587
834 | 22.2596 | 21.7535
833 | 21.9393 | 21.4396
832 | 21.6301 | 21.1149
831 | 21.3122 | 20.7891
830 | 21.0124 | 20.4676
829 | 20.6943 | 20.1522
828 | 20.3706 | 19.8438
827 | 20.0556 | 19.536
826 | 19.7569 | 19.2221
825 | 19.4479 | 18.9085
824 | 19.1615 | 18.5984
823 | 18.8681 | 18.3129
822 | 18.572 | 18.0272
821 | 18.2845 | 17.7496
820 | 18.0181 | 17.4818
819 | 17.7631 | 17.2107
818 | 17.5161 | 16.9589
817 | 17.2814 | 16.73
816 | 17.0458 | 16.5224
815 | 16.826 | 16.3065
814 | 16.6349 | 16.1147
813 | 16.4604 | 15.944
812 | 16.3074 | 15.7781
811 | 16.1733 | 15.648
810 | 16.0554 | 15.536
809 | 15.9338 | 15.4429
808 | 15.8616 | 15.3758
807 | 15.8131 | 15.3243
806 | 15.7842 | 15.3043
805 | 15.779 | 15.3083
804 | 15.7884 | 15.3371
803 | 15.8232 | 15.3843
802 | 15.8947 | 15.459
801 | 15.9891 | 15.5674
800 | 16.118 | 15.6961
799 | 16.2729 | 15.8439
798 | 16.4248 | 16.0205
797 | 16.6057 | 16.2418
796 | 16.8179 | 16.4616
795 | 17.0555 | 16.705
794 | 17.3333 | 16.9674
793 | 17.624 | 17.2596
792 | 17.91 | 17.5654
791 | 18.2031 | 17.894
790 | 18.5217 | 18.2375
789 | 18.8783 | 18.5889
788 | 19.2487 | 18.9505
787 | 19.6164 | 19.3097
786 | 19.973 | 19.7002
785 | 20.3461 | 20.0927
784 | 20.7325 | 20.4984
783 | 21.1429 | 20.8911
782 | 21.5361 | 21.2919
781 | 21.9322 | 21.68
780 | 22.3104 | 22.0795
779 | 22.6851 | 22.4759
778 | 23.0692 | 22.8802
777 | 23.4535 | 23.2526
776 | 23.8386 | 23.6191
775 | 24.1981 | 23.9963
774 | 24.5422 | 24.3482
773 | 24.8709 | 24.6861
772 | 25.2093 | 25.0301
771 | 25.5327 | 25.3474
770 | 25.8499 | 25.6462
769 | 26.1437 | 25.9358
768 | 26.3989 | 26.2179
767 | 26.6467 | 26.4751
766 | 26.8982 | 26.7241
765 | 27.1333 | 26.9564
764 | 27.3596 | 27.1645
763 | 27.5519 | 27.3544
762 | 27.722 | 27.5412
761 | 27.873 | 27.7112
760 | 28.023 | 27.8605
759 | 28.1659 | 27.9937
758 | 28.301 | 28.1031
757 | 28.3925 | 28.21
756 | 28.4717 | 28.3032
755 | 28.5415 | 28.3674
754 | 28.6039 | 28.4315
753 | 28.6617 | 28.4853
752 | 28.7108 | 28.5087
751 | 28.7142 | 28.5328
750 | 28.7215 | 28.5414
749 | 28.7155 | 28.5499
748 | 28.7127 | 28.5414
747 | 28.7088 | 28.5144
746 | 28.6822 | 28.4929
745 | 28.6474 | 28.4522
744 | 28.5874 | 28.4171
743 | 28.5411 | 28.3666
742 | 28.4996 | 28.3152
741 | 28.4497 | 28.2574
740 | 28.403 | 28.1996
739 | 28.3336 | 28.143
738 | 28.2627 | 28.0882
737 | 28.1956 | 28.0397
736 | 28.1522 | 27.9798
735 | 28.11 | 27.916
734 | 28.0673 | 27.8654
733 | 28.0234 | 27.8382
732 | 27.9685 | 27.8104
731 | 27.9375 | 27.787
730 | 27.9395 | 27.7747
729 | 27.9502 | 27.7673
728 | 27.9585 | 27.7766
727 | 27.98 | 27.8034
726 | 28.0088 | 27.8584
725 | 28.0702 | 27.917
724 | 28.1652 | 27.9784
723 | 28.264 | 28.0876
722 | 28.3768 | 28.2106
721 | 28.5005 | 28.3614
720 | 28.6425 | 28.5214
719 | 28.8427 | 28.7642
718 | 29.074 | 28.984
717 | 29.3094 | 29.2155
716 | 29.5478 | 29.4462
715 | 29.8034 | 29.7364
714 | 30.0874 | 30.025
713 | 30.3983 | 30.338
712 | 30.7548 | 30.6461
711 | 31.0928 | 31.0175
710 | 31.4228 | 31.3669
709 | 31.7859 | 31.7342
708 | 32.1602 | 32.1174
707 | 32.5584 | 32.5271
706 | 32.9508 | 32.9085
705 | 33.3718 | 33.3145
704 | 33.751 | 33.6913
703 | 34.1091 | 34.0835
702 | 34.4775 | 34.4728
701 | 34.8561 | 34.8445
700 | 34.9184 | 34.7906