## Sheet1
Wavelength | Ts | Tp | Rs | Rp | Tavg | Ravg
(nm) | (%) | (%) | (%) | (%) | (%) | (%)
1000 | 40.63878 | 75.19387 | 59.34119 | 24.75593 | 57.91633 | 42.04856
1001 | 40.36021 | 75.12849 | 59.38164 | 23.90115 | 57.74435 | 41.6414
1002 | 40.05889 | 74.98855 | 59.70668 | 24.26268 | 57.52372 | 41.98468
1003 | 39.71248 | 74.89246 | 59.80569 | 24.19999 | 57.30247 | 42.00284 | Non-Polarized Plate Beamsplitter R:T=70:30, UVFS, A Coating: 1100 nm-1650 nm This file indicates a typical data and there may be differences between product batches. If you have any questions, please contact LBTEK Technical Support. To quote this data, please indicate that the data source is from LBTEK.
1004 | 39.36397 | 74.71765 | 59.77518 | 24.91524 | 57.04081 | 42.34521
1005 | 38.98188 | 74.63005 | 60.71827 | 24.73328 | 56.80596 | 42.72577
1006 | 38.60393 | 74.46964 | 60.54057 | 25.33323 | 56.53679 | 42.9369
1007 | 38.18117 | 74.24234 | 61.48456 | 25.44697 | 56.21176 | 43.46577
1008 | 37.74424 | 74.05773 | 62.18626 | 25.80668 | 55.90098 | 43.99647
1009 | 37.34581 | 73.84094 | 62.32314 | 25.73624 | 55.59337 | 44.02969
1010 | 36.89308 | 73.6325 | 62.34456 | 26.31039 | 55.26279 | 44.32747
1011 | 36.43906 | 73.39858 | 63.08543 | 26.24739 | 54.91882 | 44.66641
1012 | 35.97881 | 73.13556 | 63.62497 | 26.3417 | 54.55718 | 44.98333 | LBTEK Mall：www.lbtek.com Tel：0731-84165699 LBTEK Technical Support E-mail：service@lbtek.com
1013 | 35.51929 | 72.90235 | 64.27186 | 26.42629 | 54.21082 | 45.34907
1014 | 35.02898 | 72.59514 | 64.23495 | 27.25894 | 53.81206 | 45.74694
1015 | 34.52188 | 72.29431 | 64.98223 | 27.34993 | 53.4081 | 46.16608
1016 | 33.9993 | 71.92371 | 65.92263 | 27.35513 | 52.96151 | 46.63888
1017 | 33.52019 | 71.5962 | 65.70036 | 27.80076 | 52.55819 | 46.75056
1018 | 32.98868 | 71.29091 | 66.93371 | 28.39437 | 52.13979 | 47.66404
1019 | 32.48534 | 70.88592 | 66.57444 | 28.55082 | 51.68563 | 47.56263
1020 | 31.99625 | 70.58121 | 67.54997 | 28.59459 | 51.28873 | 48.07228
1021 | 31.51782 | 70.19289 | 68.29451 | 29.37559 | 50.85536 | 48.83505
1022 | 31.01159 | 69.79319 | 68.05223 | 29.48233 | 50.40239 | 48.76728
1023 | 30.52158 | 69.43736 | 68.7223 | 29.99267 | 49.97947 | 49.35749
1024 | 30.02758 | 69.01026 | 69.14017 | 30.91129 | 49.51892 | 50.02573
1025 | 29.55089 | 68.58221 | 69.89571 | 31.05245 | 49.06655 | 50.47408
1026 | 29.01145 | 68.13157 | 70.68499 | 30.88133 | 48.57151 | 50.78316
1027 | 28.54639 | 67.673 | 70.53942 | 31.36593 | 48.1097 | 50.95268
1028 | 28.11987 | 67.25107 | 71.59589 | 32.18782 | 47.68547 | 51.89186
1029 | 27.64112 | 66.79581 | 71.96309 | 33.12994 | 47.21846 | 52.54651
1030 | 27.12877 | 66.32525 | 72.36375 | 33.396 | 46.72701 | 52.87988
1031 | 26.72128 | 65.83619 | 72.33146 | 33.55404 | 46.27874 | 52.94275
1032 | 26.22871 | 65.35958 | 73.19612 | 33.73601 | 45.79415 | 53.46607
1033 | 25.7903 | 64.8688 | 73.35834 | 34.78732 | 45.32955 | 54.07283
1034 | 25.32871 | 64.38855 | 73.89042 | 35.02966 | 44.85863 | 54.46004
1035 | 24.94562 | 63.8903 | 74.20452 | 35.68448 | 44.41796 | 54.9445
1036 | 24.50898 | 63.37673 | 74.78569 | 35.72064 | 43.94285 | 55.25317
1037 | 24.09757 | 62.85202 | 75.27567 | 36.76112 | 43.4748 | 56.01839
1038 | 23.70014 | 62.38383 | 75.66728 | 37.34886 | 43.04199 | 56.50807
1039 | 23.2968 | 61.82591 | 76.35301 | 37.8656 | 42.56135 | 57.1093
1040 | 22.90241 | 61.34879 | 76.90873 | 37.843 | 42.1256 | 57.37586
1041 | 22.54083 | 60.82246 | 77.08086 | 38.69901 | 41.68164 | 57.88993
1042 | 22.16951 | 60.3576 | 77.71044 | 39.10177 | 41.26355 | 58.4061
1043 | 21.80445 | 59.79934 | 77.93979 | 39.88283 | 40.8019 | 58.91131
1044 | 21.46388 | 59.27704 | 77.88364 | 40.40731 | 40.37046 | 59.14547
1045 | 21.11986 | 58.78807 | 78.55171 | 40.60682 | 39.95396 | 59.57927
1046 | 20.79808 | 58.25722 | 78.50917 | 41.56619 | 39.52765 | 60.03768
1047 | 20.44786 | 57.76134 | 79.38068 | 41.91555 | 39.1046 | 60.64811
1048 | 20.15002 | 57.24451 | 79.48818 | 41.97676 | 38.69726 | 60.73247
1049 | 19.85633 | 56.77071 | 79.37216 | 42.60564 | 38.31352 | 60.9889
1050 | 19.56753 | 56.24363 | 80.30711 | 43.22933 | 37.90558 | 61.76822
1051 | 19.27677 | 55.76083 | 80.6327 | 43.27312 | 37.5188 | 61.95291
1052 | 19.00727 | 55.26038 | 80.70737 | 44.33673 | 37.13382 | 62.52205
1053 | 18.74964 | 54.77009 | 80.68943 | 44.29172 | 36.75986 | 62.49057
1054 | 18.47303 | 54.31693 | 80.8807 | 45.20975 | 36.39498 | 63.04522
1055 | 18.18546 | 53.84031 | 81.43798 | 45.70402 | 36.01289 | 63.571
1056 | 17.99377 | 53.33666 | 81.9262 | 46.50118 | 35.66523 | 64.21369
1057 | 17.74156 | 52.87664 | 81.45616 | 46.6818 | 35.3091 | 64.06898
1058 | 17.52216 | 52.42968 | 82.39147 | 46.65959 | 34.97592 | 64.52553
1059 | 17.32589 | 52.03152 | 82.32035 | 47.76063 | 34.6787 | 65.04049
1060 | 17.11752 | 51.57047 | 81.95022 | 48.36645 | 34.34399 | 65.15833
1061 | 16.91339 | 51.15097 | 82.91753 | 48.83913 | 34.03218 | 65.87833
1062 | 16.70878 | 50.73701 | 82.71907 | 49.06925 | 33.7229 | 65.89416
1063 | 16.5667 | 50.34238 | 83.02155 | 48.90466 | 33.45454 | 65.96311
1064 | 16.36564 | 49.90496 | 83.59004 | 49.35698 | 33.1353 | 66.47351
1065 | 16.20774 | 49.52872 | 83.49695 | 49.60279 | 32.86823 | 66.54987
1066 | 16.05906 | 49.14938 | 83.43192 | 50.02924 | 32.60422 | 66.73058
1067 | 15.89269 | 48.78887 | 83.38224 | 50.48348 | 32.34078 | 66.93286
1068 | 15.7325 | 48.41951 | 84.03723 | 50.63668 | 32.076 | 67.33696
1069 | 15.6105 | 48.0893 | 83.5516 | 51.00709 | 31.8499 | 67.27934
1070 | 15.48201 | 47.75105 | 83.8744 | 52.04923 | 31.61653 | 67.96182
1071 | 15.34653 | 47.39608 | 84.14296 | 51.99192 | 31.3713 | 68.06744
1072 | 15.22518 | 47.07369 | 83.9008 | 52.72086 | 31.14944 | 68.31083
1073 | 15.12638 | 46.77278 | 84.53092 | 52.49299 | 30.94958 | 68.51195
1074 | 15.02497 | 46.48331 | 84.79806 | 52.89869 | 30.75414 | 68.84838
1075 | 14.94694 | 46.16361 | 84.73444 | 53.53117 | 30.55527 | 69.1328
1076 | 14.84859 | 45.91173 | 84.42811 | 53.21695 | 30.38016 | 68.82253
1077 | 14.72132 | 45.65418 | 84.66136 | 53.74601 | 30.18775 | 69.20368
1078 | 14.65971 | 45.39414 | 85.1391 | 54.19835 | 30.02692 | 69.66873
1079 | 14.59328 | 45.14028 | 84.91884 | 54.47702 | 29.86678 | 69.69793
1080 | 14.5236 | 44.86933 | 84.76196 | 54.7071 | 29.69646 | 69.73453
1081 | 14.443 | 44.64135 | 85.35999 | 54.89576 | 29.54218 | 70.12787
1082 | 14.38898 | 44.41938 | 84.80718 | 55.53186 | 29.40418 | 70.16952
1083 | 14.32677 | 44.19362 | 84.92649 | 54.93918 | 29.2602 | 69.93284
1084 | 14.27094 | 43.96838 | 85.44715 | 55.36312 | 29.11966 | 70.40513
1085 | 14.21334 | 43.77762 | 85.62979 | 55.65381 | 28.99548 | 70.6418
1086 | 14.1935 | 43.59116 | 85.21102 | 56.16062 | 28.89233 | 70.68582
1087 | 14.1695 | 43.41418 | 85.14129 | 56.26834 | 28.79184 | 70.70481
1088 | 14.11788 | 43.24572 | 85.19272 | 56.59118 | 28.6818 | 70.89195
1089 | 14.09292 | 43.07232 | 85.05256 | 56.64551 | 28.58262 | 70.84904
1090 | 14.06615 | 42.90764 | 85.8572 | 56.71676 | 28.4869 | 71.28698
1091 | 14.01675 | 42.77307 | 85.226 | 57.02696 | 28.39491 | 71.12648
1092 | 14.00616 | 42.63131 | 85.58816 | 56.88365 | 28.31874 | 71.2359
1093 | 14.00484 | 42.50003 | 85.22977 | 57.01657 | 28.25243 | 71.12317
1094 | 13.98372 | 42.3708 | 85.39437 | 56.89913 | 28.17726 | 71.14675
1095 | 13.97198 | 42.26227 | 85.65083 | 57.24433 | 28.11712 | 71.44758
1096 | 13.96806 | 42.12394 | 85.56808 | 57.22924 | 28.046 | 71.39866
1097 | 13.96345 | 42.01681 | 85.92022 | 57.82328 | 27.99013 | 71.87175
1098 | 13.98121 | 41.91328 | 85.42659 | 57.83849 | 27.94724 | 71.63254
1099 | 13.98499 | 41.85454 | 85.41321 | 57.35199 | 27.91977 | 71.3826
1100 | 14.12526 | 41.40459 | 85.64333 | 58.57069 | 27.76493 | 72.10701
1101 | 14.14694 | 41.36279 | 85.62487 | 58.61687 | 27.75486 | 72.12087
1102 | 14.17146 | 41.32446 | 85.59523 | 58.69852 | 27.74796 | 72.14688
1103 | 14.22529 | 41.2756 | 85.57593 | 58.73493 | 27.75044 | 72.15543
1104 | 14.24441 | 41.23823 | 85.54095 | 58.76547 | 27.74132 | 72.15321
1105 | 14.27297 | 41.21937 | 85.50389 | 58.78977 | 27.74617 | 72.14683
1106 | 14.32223 | 41.20523 | 85.44487 | 58.84954 | 27.76373 | 72.1472
1107 | 14.38088 | 41.17618 | 85.44381 | 58.85336 | 27.77853 | 72.14858
1108 | 14.40953 | 41.16194 | 85.38123 | 58.8795 | 27.78573 | 72.13036
1109 | 14.44786 | 41.17387 | 85.3292 | 58.89464 | 27.81086 | 72.11192
1110 | 14.48867 | 41.15517 | 85.26199 | 58.87891 | 27.82192 | 72.07045
1111 | 14.5481 | 41.16271 | 85.23111 | 58.89142 | 27.85541 | 72.06122
1112 | 14.58971 | 41.18686 | 85.1613 | 58.88598 | 27.88828 | 72.02364
1113 | 14.65254 | 41.19378 | 85.13889 | 58.87086 | 27.92316 | 72.00487
1114 | 14.71723 | 41.20719 | 85.04825 | 58.85694 | 27.96221 | 71.9526
1115 | 14.77689 | 41.22515 | 85.00099 | 58.84823 | 28.00102 | 71.92461
1116 | 14.83732 | 41.26408 | 84.93939 | 58.8218 | 28.0507 | 71.88059
1117 | 14.90327 | 41.27598 | 84.90351 | 58.79386 | 28.08962 | 71.84868
1118 | 14.96889 | 41.31354 | 84.83796 | 58.75457 | 28.14122 | 71.79626
1119 | 15.00904 | 41.34941 | 84.77865 | 58.71319 | 28.17923 | 71.74592
1120 | 15.08359 | 41.38154 | 84.71358 | 58.6734 | 28.23257 | 71.69349
1121 | 15.16067 | 41.44828 | 84.66228 | 58.66001 | 28.30448 | 71.66115
1122 | 15.23092 | 41.49687 | 84.54183 | 58.614 | 28.36389 | 71.57792
1123 | 15.31225 | 41.54024 | 84.50174 | 58.55808 | 28.42625 | 71.52991
1124 | 15.37317 | 41.58038 | 84.428 | 58.50746 | 28.47678 | 71.46773
1125 | 15.43788 | 41.64867 | 84.34361 | 58.42939 | 28.54327 | 71.3865
1126 | 15.51238 | 41.70935 | 84.27663 | 58.37719 | 28.61087 | 71.32691
1127 | 15.58352 | 41.75501 | 84.19729 | 58.32043 | 28.66925 | 71.25886
1128 | 15.65538 | 41.81548 | 84.1555 | 58.27002 | 28.73543 | 71.21276
1129 | 15.72984 | 41.87825 | 84.0641 | 58.19052 | 28.80405 | 71.12731
1130 | 15.80601 | 41.96741 | 83.99128 | 58.14172 | 28.88671 | 71.0665
1131 | 15.88539 | 42.03186 | 83.89901 | 58.05663 | 28.95863 | 70.97782
1132 | 15.95022 | 42.09058 | 83.82192 | 57.997 | 29.0204 | 70.90946
1133 | 16.02202 | 42.17033 | 83.77735 | 57.91484 | 29.09617 | 70.84609
1134 | 16.09192 | 42.25361 | 83.6872 | 57.84931 | 29.17276 | 70.76826
1135 | 16.1711 | 42.29964 | 83.59829 | 57.75341 | 29.23537 | 70.67585
1136 | 16.2331 | 42.4014 | 83.5257 | 57.69229 | 29.31725 | 70.609
1137 | 16.31662 | 42.46605 | 83.44432 | 57.59882 | 29.39133 | 70.52158
1138 | 16.39755 | 42.55202 | 83.3771 | 57.51019 | 29.47478 | 70.44365
1139 | 16.4546 | 42.63406 | 83.34233 | 57.46908 | 29.54433 | 70.40571
1140 | 16.53549 | 42.71873 | 83.24117 | 57.38249 | 29.62711 | 70.31183
1141 | 16.60066 | 42.80384 | 83.15867 | 57.30772 | 29.70225 | 70.23319
1142 | 16.67716 | 42.8714 | 83.14412 | 57.21577 | 29.77428 | 70.17995
1143 | 16.74063 | 42.95306 | 83.03465 | 57.13473 | 29.84684 | 70.08469
1144 | 16.82961 | 43.01712 | 82.97076 | 57.05857 | 29.92337 | 70.01467
1145 | 16.88524 | 43.10261 | 82.86901 | 56.97658 | 29.99392 | 69.92279
1146 | 16.95738 | 43.17572 | 82.85413 | 56.88416 | 30.06655 | 69.86915
1147 | 17.02277 | 43.26713 | 82.75155 | 56.81727 | 30.14495 | 69.78441
1148 | 17.07262 | 43.3592 | 82.65432 | 56.7464 | 30.21591 | 69.70036
1149 | 17.14711 | 43.41665 | 82.60875 | 56.64915 | 30.28188 | 69.62895
1150 | 17.2177 | 43.50764 | 82.54662 | 56.58368 | 30.36267 | 69.56515
1151 | 17.27718 | 43.56615 | 82.4848 | 56.4926 | 30.42168 | 69.4887
1152 | 17.33123 | 43.64128 | 82.42224 | 56.39369 | 30.48626 | 69.40797
1153 | 17.39972 | 43.73088 | 82.35637 | 56.32421 | 30.5653 | 69.34032
1154 | 17.44574 | 43.78659 | 82.26441 | 56.26295 | 30.61617 | 69.26368
1155 | 17.51978 | 43.88598 | 82.24207 | 56.19058 | 30.70288 | 69.21633
1156 | 17.56886 | 43.93186 | 82.19286 | 56.09106 | 30.75037 | 69.14196
1157 | 17.63652 | 44.02077 | 82.15611 | 56.02206 | 30.82864 | 69.08908
1158 | 17.67871 | 44.07533 | 82.0811 | 55.96042 | 30.87702 | 69.02076
1159 | 17.7372 | 44.14626 | 82.03167 | 55.89292 | 30.94173 | 68.9623
1160 | 17.78605 | 44.22085 | 81.97913 | 55.8264 | 31.00345 | 68.90276
1161 | 17.83583 | 44.26635 | 81.92032 | 55.76061 | 31.05109 | 68.84046
1162 | 17.88489 | 44.34085 | 81.87844 | 55.70626 | 31.11287 | 68.79235
1163 | 17.92742 | 44.38758 | 81.82007 | 55.64186 | 31.1575 | 68.73096
1164 | 17.97064 | 44.45655 | 81.77823 | 55.55006 | 31.2136 | 68.66414
1165 | 18.02139 | 44.51169 | 81.71867 | 55.50749 | 31.26654 | 68.61308
1166 | 18.06418 | 44.57364 | 81.67649 | 55.44437 | 31.31891 | 68.56043
1167 | 18.10095 | 44.62946 | 81.66385 | 55.39214 | 31.3652 | 68.528
1168 | 18.14423 | 44.66936 | 81.59892 | 55.34535 | 31.4068 | 68.47214
1169 | 18.18631 | 44.7238 | 81.57114 | 55.29283 | 31.45505 | 68.43199
1170 | 18.2075 | 44.76979 | 81.47243 | 55.26619 | 31.48865 | 68.36931
1171 | 18.26269 | 44.81332 | 81.46351 | 55.21143 | 31.53801 | 68.33748
1172 | 18.27652 | 44.85879 | 81.40612 | 55.16083 | 31.56765 | 68.28348
1173 | 18.3221 | 44.89855 | 81.42316 | 55.11473 | 31.61032 | 68.26895
1174 | 18.34966 | 44.93713 | 81.34936 | 55.08325 | 31.64339 | 68.21631
1175 | 18.38929 | 44.96235 | 81.35673 | 55.03808 | 31.67582 | 68.19741
1176 | 18.41026 | 44.99135 | 81.30508 | 54.98633 | 31.70081 | 68.14571
1177 | 18.44497 | 45.02207 | 81.27072 | 54.97117 | 31.73352 | 68.12095
1178 | 18.47948 | 45.06551 | 81.23561 | 54.94879 | 31.77249 | 68.0922
1179 | 18.50136 | 45.08336 | 81.22648 | 54.9176 | 31.79236 | 68.07204
1180 | 18.55714 | 45.09467 | 81.19209 | 54.89111 | 31.82586 | 68.0416
1181 | 18.62573 | 45.09364 | 81.11415 | 54.91514 | 31.85969 | 68.01464
1182 | 18.64227 | 45.11691 | 81.06838 | 54.87393 | 31.87959 | 67.97115
1183 | 18.66108 | 45.12548 | 81.05329 | 54.85701 | 31.89328 | 67.95515
1184 | 18.69927 | 45.1444 | 81.06081 | 54.85422 | 31.92184 | 67.95751
1185 | 18.72575 | 45.14713 | 80.9996 | 54.81662 | 31.93644 | 67.90811
1186 | 18.75608 | 45.16626 | 80.97569 | 54.81527 | 31.96117 | 67.89548
1187 | 18.76359 | 45.18963 | 80.9463 | 54.80822 | 31.97661 | 67.87726
1188 | 18.81065 | 45.21381 | 80.9288 | 54.77915 | 32.01223 | 67.85398
1189 | 18.81924 | 45.21092 | 80.88044 | 54.79518 | 32.01508 | 67.83781
1190 | 18.84402 | 45.20215 | 80.85181 | 54.76256 | 32.02308 | 67.80718
1191 | 18.8865 | 45.2168 | 80.85233 | 54.73539 | 32.05165 | 67.79386
1192 | 18.88082 | 45.20443 | 80.82946 | 54.76161 | 32.04262 | 67.79553
1193 | 18.91901 | 45.21303 | 80.78564 | 54.7567 | 32.06602 | 67.77117
1194 | 18.93414 | 45.21757 | 80.74056 | 54.75086 | 32.07586 | 67.74571
1195 | 18.98328 | 45.22645 | 80.73598 | 54.74889 | 32.10487 | 67.74243
1196 | 19.00062 | 45.22438 | 80.72064 | 54.74892 | 32.1125 | 67.73478
1197 | 19.03634 | 45.20405 | 80.69674 | 54.73909 | 32.1202 | 67.71791
1198 | 19.05739 | 45.20614 | 80.66877 | 54.75742 | 32.13177 | 67.7131
1199 | 19.09062 | 45.19656 | 80.63026 | 54.77189 | 32.14359 | 67.70108
1200 | 19.10996 | 45.1866 | 80.59739 | 54.77975 | 32.14828 | 67.68857
1201 | 19.12849 | 45.17863 | 80.54832 | 54.74955 | 32.15356 | 67.64893
1202 | 19.17074 | 45.17839 | 80.49683 | 54.78221 | 32.17457 | 67.63952
1203 | 19.20032 | 45.17968 | 80.48886 | 54.79505 | 32.19 | 67.64195
1204 | 19.21575 | 45.14905 | 80.46224 | 54.77783 | 32.1824 | 67.62
1205 | 19.25505 | 45.15837 | 80.4585 | 54.79809 | 32.20671 | 67.6283
1206 | 19.26767 | 45.13377 | 80.39926 | 54.79702 | 32.20072 | 67.59814
1207 | 19.3152 | 45.13401 | 80.36942 | 54.81859 | 32.2246 | 67.594
1208 | 19.35522 | 45.11864 | 80.30014 | 54.80111 | 32.23693 | 67.55061
1209 | 19.36167 | 45.11392 | 80.28878 | 54.82796 | 32.23779 | 67.55837
1210 | 19.41848 | 45.09363 | 80.27581 | 54.84397 | 32.25606 | 67.55989
1211 | 19.4466 | 45.09014 | 80.21653 | 54.85915 | 32.26837 | 67.53784
1212 | 19.46869 | 45.07296 | 80.17506 | 54.86695 | 32.27082 | 67.52101
1213 | 19.51566 | 45.06618 | 80.17109 | 54.8878 | 32.29092 | 67.52945
1214 | 19.58101 | 45.06443 | 80.15505 | 54.88108 | 32.32272 | 67.51806
1215 | 19.6061 | 45.0384 | 80.10834 | 54.88713 | 32.32225 | 67.49774
1216 | 19.63383 | 45.0356 | 80.09236 | 54.88176 | 32.33472 | 67.48706
1217 | 19.66423 | 45.01844 | 80.03371 | 54.8943 | 32.34133 | 67.464
1218 | 19.70137 | 45.01735 | 79.96955 | 54.91016 | 32.35936 | 67.43986
1219 | 19.75149 | 45.01459 | 79.92011 | 54.91725 | 32.38304 | 67.41868
1220 | 19.79354 | 44.9832 | 79.88057 | 54.91657 | 32.38837 | 67.39857
1221 | 19.84427 | 44.97067 | 79.87462 | 54.92209 | 32.40747 | 67.39835
1222 | 19.88058 | 44.99745 | 79.79859 | 54.94048 | 32.43901 | 67.36953
1223 | 19.90793 | 44.97623 | 79.71484 | 54.94277 | 32.44208 | 67.3288
1224 | 19.95859 | 44.967 | 79.69878 | 54.95438 | 32.46279 | 67.32658
1225 | 20.01916 | 44.95748 | 79.66061 | 54.94839 | 32.48832 | 67.3045
1226 | 20.04419 | 44.94342 | 79.57859 | 54.9698 | 32.4938 | 67.27419
1227 | 20.1041 | 44.97146 | 79.59768 | 54.97427 | 32.53778 | 67.28598
1228 | 20.16868 | 44.93257 | 79.51138 | 54.97978 | 32.55063 | 67.24558
1229 | 20.21077 | 44.93486 | 79.46745 | 54.95979 | 32.57281 | 67.21362
1230 | 20.24553 | 44.92575 | 79.4258 | 54.97426 | 32.58564 | 67.2
1231 | 20.3071 | 44.92162 | 79.37552 | 54.97245 | 32.61436 | 67.17398
1232 | 20.35881 | 44.91957 | 79.29878 | 54.97464 | 32.63919 | 67.13671
1233 | 20.38865 | 44.91698 | 79.25861 | 54.95744 | 32.65282 | 67.10803
1234 | 20.44473 | 44.90641 | 79.18786 | 54.95693 | 32.67557 | 67.0724
1235 | 20.484 | 44.90951 | 79.14437 | 54.95813 | 32.69676 | 67.05125
1236 | 20.5337 | 44.89946 | 79.10075 | 54.94738 | 32.71658 | 67.02406
1237 | 20.57688 | 44.8895 | 79.05155 | 54.92822 | 32.73319 | 66.98989
1238 | 20.62258 | 44.88812 | 78.98205 | 54.94097 | 32.75534 | 66.96151
1239 | 20.67696 | 44.87138 | 78.9399 | 54.93886 | 32.77417 | 66.93938
1240 | 20.72673 | 44.87217 | 78.90854 | 54.92873 | 32.79945 | 66.91865
1241 | 20.78279 | 44.86081 | 78.81317 | 54.89879 | 32.82183 | 66.85598
1242 | 20.83459 | 44.88465 | 78.75152 | 54.9032 | 32.85962 | 66.82736
1243 | 20.87473 | 44.87906 | 78.72535 | 54.87014 | 32.8769 | 66.79775
1244 | 20.92705 | 44.89063 | 78.67022 | 54.88645 | 32.90885 | 66.77834
1245 | 20.97591 | 44.90405 | 78.59922 | 54.86549 | 32.93998 | 66.73235
1246 | 21.02692 | 44.93218 | 78.56154 | 54.8425 | 32.97955 | 66.70202
1247 | 21.07018 | 44.92799 | 78.5025 | 54.82869 | 32.99909 | 66.6656
1248 | 21.12372 | 44.94801 | 78.46563 | 54.79818 | 33.03587 | 66.6319
1249 | 21.19795 | 44.98906 | 78.40445 | 54.76937 | 33.0935 | 66.58691
1250 | 21.22459 | 45.01088 | 78.34348 | 54.72827 | 33.11774 | 66.53587
1251 | 21.27577 | 45.0399 | 78.29897 | 54.72036 | 33.15784 | 66.50966
1252 | 21.32263 | 45.0702 | 78.23895 | 54.69287 | 33.19642 | 66.46591
1253 | 21.37651 | 45.09633 | 78.20404 | 54.66236 | 33.23642 | 66.4332
1254 | 21.4348 | 45.14731 | 78.15683 | 54.64888 | 33.29106 | 66.40285
1255 | 21.49193 | 45.17112 | 78.17123 | 54.6139 | 33.33152 | 66.39257
1256 | 21.51826 | 45.21789 | 78.0844 | 54.59932 | 33.36808 | 66.34186
1257 | 21.56229 | 45.25563 | 78.06387 | 54.55879 | 33.40897 | 66.31133
1258 | 21.58731 | 45.29023 | 78.01172 | 54.54657 | 33.43877 | 66.27915
1259 | 21.63986 | 45.35409 | 77.97685 | 54.52209 | 33.49698 | 66.24947
1260 | 21.67994 | 45.37701 | 77.90577 | 54.47112 | 33.52847 | 66.18845
1261 | 21.7054 | 45.42902 | 77.8875 | 54.43337 | 33.56721 | 66.16043
1262 | 21.74023 | 45.46677 | 77.85427 | 54.40753 | 33.6035 | 66.1309
1263 | 21.7615 | 45.50181 | 77.79699 | 54.35372 | 33.63166 | 66.07536
1264 | 21.79734 | 45.55062 | 77.78822 | 54.32948 | 33.67398 | 66.05885
1265 | 21.82192 | 45.59907 | 77.7787 | 54.28396 | 33.7105 | 66.03133
1266 | 21.83915 | 45.64139 | 77.73567 | 54.2607 | 33.74027 | 65.99819
1267 | 21.86079 | 45.67055 | 77.7341 | 54.21924 | 33.76567 | 65.97667
1268 | 21.89576 | 45.71827 | 77.71481 | 54.17956 | 33.80701 | 65.94718
1269 | 21.89842 | 45.77636 | 77.72433 | 54.13111 | 33.83739 | 65.92772
1270 | 21.91301 | 45.80207 | 77.68145 | 54.07801 | 33.85754 | 65.87973
1271 | 21.91245 | 45.87558 | 77.69352 | 54.05995 | 33.89401 | 65.87674
1272 | 21.90643 | 45.91458 | 77.68047 | 54.01354 | 33.91051 | 65.84701
1273 | 21.91763 | 45.95535 | 77.6802 | 53.97503 | 33.93649 | 65.82762
1274 | 21.91408 | 45.98989 | 77.71067 | 53.93383 | 33.95199 | 65.82225
1275 | 21.90619 | 46.04901 | 77.68803 | 53.87902 | 33.9776 | 65.78353
1276 | 21.9093 | 46.08323 | 77.71915 | 53.82742 | 33.99627 | 65.77329
1277 | 21.90148 | 46.15193 | 77.74023 | 53.78932 | 34.02671 | 65.76478
1278 | 21.88848 | 46.19146 | 77.74338 | 53.7558 | 34.03997 | 65.74959
1279 | 21.87325 | 46.2375 | 77.76311 | 53.70358 | 34.05538 | 65.73335
1280 | 21.85498 | 46.28233 | 77.78093 | 53.66657 | 34.06866 | 65.72375
1281 | 21.83127 | 46.33964 | 77.82157 | 53.62404 | 34.08545 | 65.72281
1282 | 21.80356 | 46.38024 | 77.8265 | 53.57241 | 34.0919 | 65.69946
1283 | 21.79277 | 46.41153 | 77.84996 | 53.53232 | 34.10215 | 65.69114
1284 | 21.74984 | 46.4737 | 77.87516 | 53.47399 | 34.11177 | 65.67458
1285 | 21.70145 | 46.51688 | 77.93412 | 53.43917 | 34.10919 | 65.68664
1286 | 21.68746 | 46.56204 | 77.95499 | 53.38347 | 34.12475 | 65.66923
1287 | 21.62606 | 46.61416 | 78.01529 | 53.34057 | 34.12011 | 65.67793
1288 | 21.59462 | 46.67045 | 78.03448 | 53.30991 | 34.13254 | 65.6722
1289 | 21.55129 | 46.70385 | 78.10304 | 53.25259 | 34.12757 | 65.67782
1290 | 21.4853 | 46.7488 | 78.16478 | 53.21702 | 34.11705 | 65.6909
1291 | 21.44202 | 46.80799 | 78.21931 | 53.17009 | 34.125 | 65.6947
1292 | 21.36345 | 46.84112 | 78.27429 | 53.12401 | 34.10229 | 65.69915
1293 | 21.30128 | 46.88307 | 78.34296 | 53.05605 | 34.09219 | 65.6995
1294 | 21.2569 | 46.94154 | 78.39948 | 53.02259 | 34.09922 | 65.71104
1295 | 21.19247 | 46.97933 | 78.44303 | 52.99891 | 34.0859 | 65.72097
1296 | 21.13358 | 47.02033 | 78.54757 | 52.92627 | 34.07695 | 65.73692
1297 | 21.03608 | 47.07256 | 78.58906 | 52.90425 | 34.05432 | 65.74666
1298 | 20.98165 | 47.10207 | 78.66268 | 52.86097 | 34.04186 | 65.76183
1299 | 20.88395 | 47.12644 | 78.75141 | 52.81457 | 34.00519 | 65.78299
1300 | 20.83551 | 47.16769 | 78.8307 | 52.78714 | 34.0016 | 65.80892
1301 | 20.75261 | 47.21193 | 78.92644 | 52.7669 | 33.98227 | 65.84667
1302 | 20.67214 | 47.26712 | 79.00812 | 52.71715 | 33.96963 | 65.86263
1303 | 20.60085 | 47.28894 | 79.07141 | 52.69237 | 33.9449 | 65.88189
1304 | 20.51014 | 47.31497 | 79.15938 | 52.64527 | 33.91256 | 65.90232
1305 | 20.42935 | 47.33782 | 79.2189 | 52.61236 | 33.88359 | 65.91563
1306 | 20.33362 | 47.37873 | 79.34185 | 52.58086 | 33.85618 | 65.96135
1307 | 20.24337 | 47.40625 | 79.41467 | 52.5367 | 33.82481 | 65.97568
1308 | 20.14105 | 47.43343 | 79.50493 | 52.50834 | 33.78724 | 66.00663
1309 | 20.0709 | 47.47123 | 79.57725 | 52.49718 | 33.77107 | 66.03722
1310 | 19.97061 | 47.5034 | 79.69498 | 52.46222 | 33.737 | 66.0786
1311 | 19.87885 | 47.52486 | 79.77024 | 52.43439 | 33.70185 | 66.10231
1312 | 19.79084 | 47.5498 | 79.88358 | 52.42339 | 33.67032 | 66.15349
1313 | 19.70139 | 47.56161 | 79.96372 | 52.39531 | 33.6315 | 66.17952
1314 | 19.60749 | 47.5826 | 80.0802 | 52.37224 | 33.59505 | 66.22622
1315 | 19.50618 | 47.61145 | 80.1537 | 52.3459 | 33.55881 | 66.2498
1316 | 19.41322 | 47.62602 | 80.24978 | 52.32982 | 33.51962 | 66.2898
1317 | 19.30899 | 47.63674 | 80.35205 | 52.3174 | 33.47287 | 66.33473
1318 | 19.21517 | 47.64027 | 80.40538 | 52.29911 | 33.42775 | 66.35224
1319 | 19.13061 | 47.66361 | 80.55971 | 52.28638 | 33.39711 | 66.42305
1320 | 19.01783 | 47.69894 | 80.65855 | 52.27261 | 33.35838 | 66.46558
1321 | 18.9301 | 47.69487 | 80.75117 | 52.24653 | 33.31248 | 66.49884
1322 | 18.81835 | 47.70148 | 80.84776 | 52.25273 | 33.25991 | 66.55024
1323 | 18.72919 | 47.69348 | 80.93621 | 52.25168 | 33.21133 | 66.59395
1324 | 18.63455 | 47.69828 | 81.01359 | 52.23914 | 33.16642 | 66.62637
1325 | 18.54411 | 47.71362 | 81.10652 | 52.24706 | 33.12887 | 66.67679
1326 | 18.44344 | 47.68977 | 81.2362 | 52.23119 | 33.0666 | 66.7337
1327 | 18.33376 | 47.68606 | 81.32679 | 52.22677 | 33.00991 | 66.77678
1328 | 18.25289 | 47.68663 | 81.41922 | 52.24231 | 32.96976 | 66.83077
1329 | 18.15383 | 47.66977 | 81.49999 | 52.233 | 32.9118 | 66.86649
1330 | 18.06091 | 47.66538 | 81.63202 | 52.244 | 32.86314 | 66.93801
1331 | 17.95925 | 47.64441 | 81.70493 | 52.2276 | 32.80183 | 66.96627
1332 | 17.86129 | 47.64414 | 81.81378 | 52.23676 | 32.75272 | 67.02527
1333 | 17.77094 | 47.62311 | 81.90481 | 52.26348 | 32.69703 | 67.08415
1334 | 17.68562 | 47.59642 | 81.99584 | 52.24857 | 32.64102 | 67.12221
1335 | 17.59468 | 47.5775 | 82.08482 | 52.27504 | 32.58609 | 67.17993
1336 | 17.49167 | 47.55212 | 82.17532 | 52.29963 | 32.5219 | 67.23747
1337 | 17.40313 | 47.5344 | 82.24917 | 52.30448 | 32.46877 | 67.27682
1338 | 17.31107 | 47.51351 | 82.35004 | 52.31058 | 32.41229 | 67.33031
1339 | 17.22024 | 47.48232 | 82.43588 | 52.34428 | 32.35128 | 67.39008
1340 | 17.12832 | 47.443 | 82.50564 | 52.34569 | 32.28566 | 67.42566
1341 | 17.03987 | 47.41531 | 82.56256 | 52.38496 | 32.22759 | 67.47376
1342 | 16.95151 | 47.36472 | 82.67053 | 52.40062 | 32.15811 | 67.53557
1343 | 16.86332 | 47.33434 | 82.78306 | 52.42455 | 32.09883 | 67.6038
1344 | 16.78643 | 47.30234 | 82.84643 | 52.46235 | 32.04438 | 67.65439
1345 | 16.71129 | 47.26505 | 82.91264 | 52.47954 | 31.98817 | 67.69609
1346 | 16.62008 | 47.24426 | 82.99891 | 52.518 | 31.93217 | 67.75845
1347 | 16.55197 | 47.19797 | 83.07299 | 52.5619 | 31.87497 | 67.81744
1348 | 16.46138 | 47.14849 | 83.14246 | 52.58654 | 31.80494 | 67.8645
1349 | 16.39371 | 47.10866 | 83.20379 | 52.62076 | 31.75119 | 67.91227
1350 | 16.32082 | 47.05814 | 83.32642 | 52.65543 | 31.6895 | 67.99092
1351 | 16.24784 | 47.02084 | 83.38439 | 52.67619 | 31.63434 | 68.03029
1352 | 16.17137 | 46.95437 | 83.4517 | 52.73933 | 31.56287 | 68.09551
1353 | 16.09987 | 46.90089 | 83.52513 | 52.7595 | 31.50038 | 68.14231
1354 | 16.04953 | 46.86029 | 83.59174 | 52.81442 | 31.45491 | 68.20308
1355 | 15.97724 | 46.81761 | 83.66358 | 52.8517 | 31.39743 | 68.25764
1356 | 15.9254 | 46.77123 | 83.72795 | 52.90454 | 31.34832 | 68.31625
1357 | 15.84562 | 46.70106 | 83.8002 | 52.95853 | 31.27334 | 68.37932
1358 | 15.79474 | 46.6553 | 83.85083 | 52.98372 | 31.22502 | 68.41727
1359 | 15.72615 | 46.57761 | 83.89544 | 53.03429 | 31.15188 | 68.46486
1360 | 15.67005 | 46.52998 | 83.93152 | 53.08393 | 31.10002 | 68.50773
1361 | 15.59959 | 46.45006 | 83.99653 | 53.12363 | 31.02483 | 68.56008
1362 | 15.52587 | 46.36384 | 84.034 | 53.16876 | 30.94485 | 68.60138
1363 | 15.46474 | 46.26796 | 84.053 | 53.24026 | 30.86635 | 68.64663
1364 | 15.40637 | 46.19724 | 84.16895 | 53.3112 | 30.8018 | 68.74007
1365 | 15.37007 | 46.08755 | 84.20496 | 53.3522 | 30.72881 | 68.77858
1366 | 15.30809 | 45.98997 | 84.23059 | 53.39413 | 30.64903 | 68.81236
1367 | 15.23457 | 45.86811 | 84.28232 | 53.46163 | 30.55134 | 68.87197
1368 | 15.17917 | 45.72441 | 84.31272 | 53.49922 | 30.45179 | 68.90597
1369 | 15.10111 | 45.53854 | 84.35206 | 53.57113 | 30.31983 | 68.9616
1370 | 14.99262 | 45.33893 | 84.40501 | 53.66033 | 30.16577 | 69.03267
1371 | 14.94071 | 45.07592 | 84.4594 | 53.70151 | 30.00832 | 69.08046
1372 | 15.04658 | 44.75138 | 84.49253 | 53.77067 | 29.89898 | 69.1316
1373 | 15.67858 | 44.40969 | 84.49093 | 53.80329 | 30.04414 | 69.14711
1374 | 15.96279 | 44.04081 | 84.51659 | 53.88304 | 30.0018 | 69.19981
1375 | 16.47461 | 43.59703 | 84.55021 | 53.9475 | 30.03582 | 69.24886
1376 | 16.49041 | 43.17203 | 84.56184 | 53.97604 | 29.83122 | 69.26894
1377 | 16.98617 | 42.77713 | 84.6231 | 54.04945 | 29.88165 | 69.33628
1378 | 17.22279 | 42.41973 | 84.65551 | 54.10424 | 29.82126 | 69.37987
1379 | 17.42697 | 41.87247 | 84.64983 | 54.17335 | 29.64972 | 69.41159
1380 | 17.43066 | 41.86888 | 84.6283 | 54.22727 | 29.64977 | 69.42779
1381 | 17.71098 | 41.66552 | 84.71282 | 54.28399 | 29.68825 | 69.49841
1382 | 17.75147 | 41.52066 | 84.64449 | 54.34436 | 29.63607 | 69.49443
1383 | 17.58468 | 41.42438 | 84.67307 | 54.40698 | 29.50453 | 69.54003
1384 | 17.53159 | 41.36795 | 84.68831 | 54.47924 | 29.44977 | 69.58378
1385 | 17.78003 | 41.36685 | 84.66078 | 54.54567 | 29.57344 | 69.60322
1386 | 17.59458 | 41.4113 | 84.68192 | 54.59541 | 29.50294 | 69.63867
1387 | 17.49352 | 41.46601 | 84.68683 | 54.67481 | 29.47976 | 69.68082
1388 | 17.1888 | 41.54275 | 84.66233 | 54.71584 | 29.36577 | 69.68909
1389 | 17.39341 | 41.61496 | 84.68037 | 54.79148 | 29.50419 | 69.73594
1390 | 16.98834 | 41.71105 | 84.70747 | 54.84153 | 29.3497 | 69.7745
1391 | 16.58786 | 41.81479 | 84.68994 | 54.94673 | 29.20132 | 69.81834
1392 | 16.86369 | 41.90556 | 84.68831 | 54.95848 | 29.38462 | 69.8234
1393 | 16.87291 | 42.00104 | 84.67817 | 55.01633 | 29.43697 | 69.84725
1394 | 16.43323 | 42.1039 | 84.6361 | 55.09122 | 29.26857 | 69.86366
1395 | 16.57664 | 42.19478 | 84.64469 | 55.13601 | 29.38571 | 69.89035
1396 | 16.23027 | 42.28295 | 84.62821 | 55.20067 | 29.25661 | 69.91444
1397 | 15.89787 | 42.35184 | 84.58939 | 55.26045 | 29.12486 | 69.92496
1398 | 15.73351 | 42.43032 | 84.60686 | 55.32811 | 29.08191 | 69.96749
1399 | 15.72248 | 42.50085 | 84.60621 | 55.39397 | 29.11166 | 70.00009
1400 | 15.85968 | 42.56614 | 84.57299 | 55.44659 | 29.21291 | 70.00979
1401 | 15.77567 | 42.60675 | 84.56285 | 55.49081 | 29.19121 | 70.02683
1402 | 15.3394 | 42.65521 | 84.51119 | 55.56954 | 28.99731 | 70.04036
1403 | 15.50532 | 42.69767 | 84.48428 | 55.61021 | 29.1015 | 70.04724
1404 | 15.43621 | 42.73427 | 84.4751 | 55.67649 | 29.08524 | 70.0758
1405 | 15.43123 | 42.77044 | 84.45211 | 55.73972 | 29.10084 | 70.09592
1406 | 15.39993 | 42.79251 | 84.44822 | 55.77634 | 29.09622 | 70.11228
1407 | 15.18078 | 42.79375 | 84.36709 | 55.84374 | 28.98726 | 70.10542
1408 | 15.52932 | 42.82289 | 84.32386 | 55.91113 | 29.1761 | 70.11749
1409 | 14.97212 | 42.83503 | 84.3134 | 55.96409 | 28.90358 | 70.13875
1410 | 15.01683 | 42.86081 | 84.27286 | 56.03201 | 28.93882 | 70.15244
1411 | 15.06918 | 42.83052 | 84.23 | 56.06895 | 28.94985 | 70.14949
1412 | 15.14052 | 42.85284 | 84.22951 | 56.16012 | 28.99668 | 70.19481
1413 | 15.19231 | 42.82834 | 84.15997 | 56.19559 | 29.01032 | 70.17778
1414 | 15.24073 | 42.83599 | 84.1122 | 56.25757 | 29.03836 | 70.18488
1415 | 15.31142 | 42.80995 | 84.09276 | 56.30323 | 29.06068 | 70.19799
1416 | 15.37172 | 42.79714 | 83.99623 | 56.34611 | 29.08443 | 70.17117
1417 | 15.43397 | 42.77305 | 83.96878 | 56.39377 | 29.10351 | 70.18127
1418 | 15.50555 | 42.75536 | 83.93125 | 56.45953 | 29.13046 | 70.19539
1419 | 15.57455 | 42.75117 | 83.88261 | 56.52552 | 29.16286 | 70.20407
1420 | 15.64367 | 42.72992 | 83.83622 | 56.5764 | 29.18679 | 70.20631
1421 | 15.71071 | 42.71437 | 83.76981 | 56.63835 | 29.21254 | 70.20408
1422 | 15.77457 | 42.69395 | 83.688 | 56.6779 | 29.23426 | 70.18295
1423 | 15.86064 | 42.66632 | 83.67145 | 56.73516 | 29.26348 | 70.2033
1424 | 15.93379 | 42.63348 | 83.60022 | 56.76855 | 29.28364 | 70.18438
1425 | 15.98122 | 42.6069 | 83.48497 | 56.82456 | 29.29406 | 70.15476
1426 | 16.05428 | 42.57195 | 83.46578 | 56.8788 | 29.31312 | 70.17229
1427 | 16.13179 | 42.56541 | 83.38332 | 56.91628 | 29.3486 | 70.1498
1428 | 16.21564 | 42.52024 | 83.31761 | 56.97941 | 29.36794 | 70.14851
1429 | 16.29422 | 42.50591 | 83.22892 | 57.02993 | 29.40006 | 70.12943
1430 | 16.38626 | 42.47044 | 83.15209 | 57.08841 | 29.42835 | 70.12025
1431 | 16.46157 | 42.44141 | 83.09927 | 57.11749 | 29.45149 | 70.10838
1432 | 16.55122 | 42.40974 | 83.02392 | 57.17449 | 29.48048 | 70.0992
1433 | 16.62843 | 42.38887 | 82.94922 | 57.18187 | 29.50865 | 70.06555
1434 | 16.71056 | 42.36244 | 82.85477 | 57.22289 | 29.5365 | 70.03883
1435 | 16.78848 | 42.33339 | 82.75538 | 57.27743 | 29.56093 | 70.01641
1436 | 16.88838 | 42.30042 | 82.66606 | 57.32977 | 29.5944 | 69.99792
1437 | 16.98284 | 42.28665 | 82.61938 | 57.37817 | 29.63475 | 69.99878
1438 | 17.0718 | 42.25469 | 82.5131 | 57.39604 | 29.66324 | 69.95457
1439 | 17.17219 | 42.23518 | 82.44269 | 57.43031 | 29.70368 | 69.9365
1440 | 17.23797 | 42.20105 | 82.33758 | 57.482 | 29.71951 | 69.90979
1441 | 17.34119 | 42.17447 | 82.22762 | 57.52172 | 29.75783 | 69.87467
1442 | 17.44389 | 42.16127 | 82.13964 | 57.55485 | 29.80258 | 69.84724
1443 | 17.53364 | 42.1255 | 82.00884 | 57.58217 | 29.82957 | 69.7955
1444 | 17.6483 | 42.11253 | 81.94971 | 57.60463 | 29.88042 | 69.77717
1445 | 17.7297 | 42.0947 | 81.82455 | 57.64784 | 29.9122 | 69.73619
1446 | 17.85261 | 42.05783 | 81.7429 | 57.67422 | 29.95522 | 69.70856
1447 | 17.94704 | 42.04173 | 81.64906 | 57.7112 | 29.99439 | 69.68013
1448 | 18.06349 | 42.00261 | 81.55273 | 57.73705 | 30.03305 | 69.64489
1449 | 18.16885 | 41.97917 | 81.45911 | 57.76067 | 30.07401 | 69.60989
1450 | 18.27481 | 41.96267 | 81.37697 | 57.79472 | 30.11874 | 69.58585
1451 | 18.37785 | 41.94552 | 81.23894 | 57.81646 | 30.16169 | 69.5277
1452 | 18.48657 | 41.9247 | 81.13608 | 57.8443 | 30.20563 | 69.49019
1453 | 18.60119 | 41.90549 | 81.01909 | 57.86942 | 30.25334 | 69.44425
1454 | 18.71294 | 41.86286 | 80.88835 | 57.88734 | 30.2879 | 69.38785
1455 | 18.81826 | 41.84133 | 80.78054 | 57.92719 | 30.3298 | 69.35387
1456 | 18.94277 | 41.85151 | 80.69326 | 57.95201 | 30.39714 | 69.32264
1457 | 19.05898 | 41.81175 | 80.57823 | 57.96938 | 30.43536 | 69.27381
1458 | 19.16252 | 41.80819 | 80.45431 | 57.99311 | 30.48536 | 69.22371
1459 | 19.2942 | 41.7856 | 80.34691 | 58.02041 | 30.5399 | 69.18367
1460 | 19.41617 | 41.76469 | 80.19757 | 58.02519 | 30.59043 | 69.11138
1461 | 19.52658 | 41.75544 | 80.08215 | 58.04352 | 30.64101 | 69.06284
1462 | 19.65397 | 41.74541 | 79.97558 | 58.06145 | 30.69969 | 69.01852
1463 | 19.7593 | 41.71402 | 79.86653 | 58.08102 | 30.73666 | 68.97377
1464 | 19.8972 | 41.71428 | 79.74524 | 58.10273 | 30.80574 | 68.92399
1465 | 20.02189 | 41.69827 | 79.61321 | 58.10595 | 30.86008 | 68.85958
1466 | 20.13074 | 41.69185 | 79.50282 | 58.14039 | 30.9113 | 68.82161
1467 | 20.27276 | 41.68928 | 79.38131 | 58.15887 | 30.98102 | 68.77009
1468 | 20.37016 | 41.67196 | 79.24228 | 58.15936 | 31.02106 | 68.70082
1469 | 20.51053 | 41.66253 | 79.12129 | 58.18202 | 31.08653 | 68.65166
1470 | 20.63893 | 41.64059 | 79.00802 | 58.16779 | 31.13976 | 68.58791
1471 | 20.75203 | 41.62649 | 78.90746 | 58.18558 | 31.18926 | 68.54652
1472 | 20.89521 | 41.62668 | 78.76163 | 58.20502 | 31.26094 | 68.48333
1473 | 21.00421 | 41.61166 | 78.63188 | 58.21904 | 31.30793 | 68.42546
1474 | 21.128 | 41.60467 | 78.52946 | 58.2286 | 31.36634 | 68.37904
1475 | 21.25047 | 41.59008 | 78.41351 | 58.24013 | 31.42028 | 68.32682
1476 | 21.40134 | 41.59048 | 78.28191 | 58.26047 | 31.49591 | 68.27119
1477 | 21.51614 | 41.58498 | 78.14417 | 58.24454 | 31.55056 | 68.19436
1478 | 21.62152 | 41.57657 | 77.99983 | 58.24734 | 31.59905 | 68.12358
1479 | 21.75181 | 41.57175 | 77.9061 | 58.27952 | 31.66178 | 68.09281
1480 | 21.8735 | 41.55666 | 77.7898 | 58.27421 | 31.71508 | 68.03201
1481 | 21.98475 | 41.56416 | 77.65402 | 58.29488 | 31.77446 | 67.97445
1482 | 22.11642 | 41.56768 | 77.57564 | 58.29442 | 31.84205 | 67.93503
1483 | 22.21076 | 41.5518 | 77.43376 | 58.2819 | 31.88128 | 67.85783
1484 | 22.33633 | 41.57282 | 77.32961 | 58.29434 | 31.95457 | 67.81197
1485 | 22.45407 | 41.55311 | 77.21582 | 58.29369 | 32.00359 | 67.75475
1486 | 22.55965 | 41.56572 | 77.1094 | 58.30154 | 32.06268 | 67.70547
1487 | 22.66217 | 41.54958 | 76.99121 | 58.30067 | 32.10588 | 67.64594
1488 | 22.77714 | 41.56105 | 76.89397 | 58.30061 | 32.1691 | 67.59729
1489 | 22.89337 | 41.53855 | 76.77211 | 58.30445 | 32.21596 | 67.53828
1490 | 22.9708 | 41.56047 | 76.65985 | 58.30594 | 32.26564 | 67.48289
1491 | 23.08433 | 41.58054 | 76.55282 | 58.29895 | 32.33243 | 67.42588
1492 | 23.17842 | 41.57229 | 76.47695 | 58.30194 | 32.37536 | 67.38944
1493 | 23.27801 | 41.56586 | 76.36729 | 58.30926 | 32.42193 | 67.33827
1494 | 23.37459 | 41.56337 | 76.27179 | 58.31385 | 32.46898 | 67.29282
1495 | 23.46561 | 41.58787 | 76.18459 | 58.29868 | 32.52674 | 67.24163
1496 | 23.55296 | 41.57306 | 76.05163 | 58.28731 | 32.56301 | 67.16947
1497 | 23.64211 | 41.59454 | 75.97421 | 58.28834 | 32.61833 | 67.13127
1498 | 23.71157 | 41.5881 | 75.91505 | 58.27471 | 32.64984 | 67.09488
1499 | 23.80202 | 41.59565 | 75.82766 | 58.28823 | 32.69884 | 67.05794
1500 | 23.87846 | 41.59079 | 75.74649 | 58.26219 | 32.73462 | 67.00434
1501 | 23.9415 | 41.60101 | 75.68255 | 58.26465 | 32.77125 | 66.9736
1502 | 24.00742 | 41.60736 | 75.59499 | 58.26539 | 32.80739 | 66.93019
1503 | 24.09107 | 41.60763 | 75.53631 | 58.25207 | 32.84934 | 66.89419
1504 | 24.14546 | 41.61255 | 75.4796 | 58.24829 | 32.879 | 66.86397
1505 | 24.22948 | 41.61516 | 75.42243 | 58.25039 | 32.92232 | 66.83641
1506 | 24.28165 | 41.62129 | 75.37046 | 58.23268 | 32.95147 | 66.80157
1507 | 24.34032 | 41.63743 | 75.28614 | 58.22547 | 32.98888 | 66.75581
1508 | 24.37124 | 41.62709 | 75.23865 | 58.22242 | 32.99916 | 66.73054
1509 | 24.4337 | 41.65229 | 75.19242 | 58.20272 | 33.043 | 66.69757
1510 | 24.46445 | 41.66121 | 75.14619 | 58.19948 | 33.06283 | 66.67284
1511 | 24.49839 | 41.68109 | 75.13881 | 58.19866 | 33.08974 | 66.66874
1512 | 24.55421 | 41.69113 | 75.07235 | 58.18935 | 33.12267 | 66.63085
1513 | 24.57554 | 41.6985 | 75.05797 | 58.18119 | 33.13702 | 66.61958
1514 | 24.60952 | 41.71392 | 75.01861 | 58.16977 | 33.16172 | 66.59419
1515 | 24.61088 | 41.70959 | 74.99258 | 58.17246 | 33.16023 | 66.58252
1516 | 24.6506 | 41.73444 | 74.98258 | 58.1622 | 33.19252 | 66.57239
1517 | 24.65591 | 41.74305 | 74.98826 | 58.13263 | 33.19948 | 66.56045
1518 | 24.67751 | 41.76707 | 74.96706 | 58.12166 | 33.22232 | 66.54436
1519 | 24.67146 | 41.74447 | 74.99454 | 58.09986 | 33.20798 | 66.5472
1520 | 24.65663 | 41.77554 | 74.95415 | 58.11896 | 33.21609 | 66.53656
1521 | 24.67732 | 41.78337 | 74.97135 | 58.08763 | 33.23035 | 66.52949
1522 | 24.67619 | 41.78924 | 74.99099 | 58.07889 | 33.23272 | 66.53494
1523 | 24.68155 | 41.79667 | 74.9734 | 58.06894 | 33.23911 | 66.52117
1524 | 24.66154 | 41.81664 | 75.00194 | 58.05429 | 33.23909 | 66.52811
1525 | 24.63611 | 41.82185 | 75.04758 | 58.05401 | 33.22898 | 66.5508
1526 | 24.61592 | 41.84274 | 75.04769 | 58.02901 | 33.22933 | 66.53835
1527 | 24.57127 | 41.85596 | 75.08005 | 58.03126 | 33.21361 | 66.55566
1528 | 24.54778 | 41.86911 | 75.10933 | 57.9945 | 33.20844 | 66.55192
1529 | 24.51158 | 41.87707 | 75.10246 | 57.98824 | 33.19432 | 66.54535
1530 | 24.48248 | 41.89868 | 75.16056 | 57.97574 | 33.19058 | 66.56815
1531 | 24.44097 | 41.92301 | 75.22359 | 57.97527 | 33.18199 | 66.59943
1532 | 24.38298 | 41.91948 | 75.26188 | 57.94691 | 33.15123 | 66.60439
1533 | 24.33108 | 41.9448 | 75.33856 | 57.93926 | 33.13794 | 66.63891
1534 | 24.2589 | 41.95979 | 75.36048 | 57.93266 | 33.10935 | 66.64657
1535 | 24.23367 | 41.96598 | 75.44314 | 57.91564 | 33.09983 | 66.67939
1536 | 24.16447 | 41.9882 | 75.50845 | 57.90503 | 33.07634 | 66.70674
1537 | 24.09719 | 41.98139 | 75.57024 | 57.87603 | 33.03929 | 66.72313
1538 | 24.02588 | 42.00202 | 75.66208 | 57.88869 | 33.01395 | 66.77538
1539 | 23.95561 | 42.03288 | 75.74795 | 57.88402 | 32.99424 | 66.81598
1540 | 23.87391 | 42.03231 | 75.78413 | 57.83769 | 32.95311 | 66.81091
1541 | 23.79173 | 42.04328 | 75.88481 | 57.83236 | 32.9175 | 66.85859
1542 | 23.71089 | 42.05992 | 75.9719 | 57.81292 | 32.88541 | 66.89241
1543 | 23.62895 | 42.08046 | 76.03384 | 57.79466 | 32.85471 | 66.91425
1544 | 23.53365 | 42.08752 | 76.13134 | 57.7985 | 32.81058 | 66.96492
1545 | 23.42916 | 42.09879 | 76.2507 | 57.79057 | 32.76397 | 67.02064
1546 | 23.35492 | 42.10965 | 76.32554 | 57.77051 | 32.73228 | 67.04802
1547 | 23.24871 | 42.14141 | 76.41092 | 57.75956 | 32.69506 | 67.08524
1548 | 23.15803 | 42.14852 | 76.52206 | 57.73604 | 32.65327 | 67.12905
1549 | 23.04802 | 42.15988 | 76.60285 | 57.70759 | 32.60395 | 67.15522
1550 | 22.93689 | 42.1776 | 76.69268 | 57.67769 | 32.55725 | 67.18518
1551 | 22.83836 | 42.20729 | 76.85195 | 57.69808 | 32.52283 | 67.27501
1552 | 22.73186 | 42.21165 | 76.89964 | 57.66963 | 32.47175 | 67.28463
1553 | 22.64021 | 42.23044 | 77.04913 | 57.66159 | 32.43532 | 67.35536
1554 | 22.53758 | 42.22721 | 77.13186 | 57.63215 | 32.38239 | 67.382
1555 | 22.42425 | 42.23565 | 77.2831 | 57.62202 | 32.32995 | 67.45256
1556 | 22.31093 | 42.2506 | 77.36871 | 57.59854 | 32.28076 | 67.48365
1557 | 22.20305 | 42.27255 | 77.49562 | 57.59635 | 32.2378 | 67.54598
1558 | 22.06706 | 42.28897 | 77.58553 | 57.58031 | 32.17802 | 67.58292
1559 | 21.96275 | 42.29608 | 77.69474 | 57.56172 | 32.12942 | 67.62823
1560 | 21.84922 | 42.30342 | 77.80146 | 57.55952 | 32.07632 | 67.68049
1561 | 21.73862 | 42.30662 | 77.92877 | 57.54044 | 32.02262 | 67.73461
1562 | 21.62003 | 42.33887 | 78.05279 | 57.54803 | 31.97945 | 67.80041
1563 | 21.50764 | 42.34812 | 78.1641 | 57.51283 | 31.92788 | 67.83847
1564 | 21.39624 | 42.35201 | 78.29622 | 57.52392 | 31.87413 | 67.91007
1565 | 21.28874 | 42.37633 | 78.41287 | 57.50059 | 31.83254 | 67.95673
1566 | 21.16743 | 42.37079 | 78.5101 | 57.50394 | 31.76911 | 68.00702
1567 | 21.06741 | 42.40119 | 78.63332 | 57.4811 | 31.7343 | 68.05721
1568 | 20.93406 | 42.40496 | 78.74936 | 57.47659 | 31.66951 | 68.11298
1569 | 20.83515 | 42.4106 | 78.85722 | 57.45724 | 31.62288 | 68.15723
1570 | 20.71688 | 42.41678 | 78.99158 | 57.4502 | 31.56683 | 68.22089
1571 | 20.60833 | 42.43684 | 79.15258 | 57.4554 | 31.52259 | 68.30399
1572 | 20.46753 | 42.44471 | 79.23391 | 57.4561 | 31.45612 | 68.34501
1573 | 20.36495 | 42.46609 | 79.35782 | 57.43316 | 31.41552 | 68.39549
1574 | 20.25288 | 42.45937 | 79.46026 | 57.41107 | 31.35612 | 68.43567
1575 | 20.13613 | 42.47701 | 79.55275 | 57.40341 | 31.30658 | 68.47808
1576 | 20.01942 | 42.47251 | 79.68969 | 57.37655 | 31.24596 | 68.53312
1577 | 19.88639 | 42.49234 | 79.75167 | 57.36671 | 31.18937 | 68.55919
1578 | 19.80522 | 42.50721 | 79.88583 | 57.37082 | 31.15621 | 68.62833
1579 | 19.67333 | 42.50766 | 80.01234 | 57.33044 | 31.0905 | 68.67139
1580 | 19.59515 | 42.49386 | 80.14736 | 57.32777 | 31.04451 | 68.73756
1581 | 19.45116 | 42.52639 | 80.22959 | 57.31563 | 30.98878 | 68.77261
1582 | 19.33701 | 42.52679 | 80.35753 | 57.3223 | 30.9319 | 68.83992
1583 | 19.2245 | 42.5379 | 80.48503 | 57.29877 | 30.8812 | 68.8919
1584 | 19.12093 | 42.52607 | 80.60473 | 57.28672 | 30.8235 | 68.94573
1585 | 19.00015 | 42.57972 | 80.67093 | 57.30075 | 30.78993 | 68.98587
1586 | 18.88295 | 42.58672 | 80.82747 | 57.31355 | 30.73484 | 69.07051
1587 | 18.79308 | 42.58176 | 80.95713 | 57.2646 | 30.68742 | 69.11087
1588 | 18.68149 | 42.59111 | 81.0494 | 57.23381 | 30.6363 | 69.14161
1589 | 18.56825 | 42.596 | 81.14416 | 57.2432 | 30.58212 | 69.19368
1590 | 18.48243 | 42.5929 | 81.26844 | 57.24278 | 30.53767 | 69.25561
1591 | 18.33395 | 42.60122 | 81.34468 | 57.21924 | 30.46758 | 69.28196
1592 | 18.23064 | 42.60357 | 81.4574 | 57.20905 | 30.41711 | 69.33322
1593 | 18.1391 | 42.63965 | 81.54801 | 57.23243 | 30.38938 | 69.39022
1594 | 18.0131 | 42.6132 | 81.66901 | 57.19672 | 30.31315 | 69.43286
1595 | 17.90356 | 42.64151 | 81.78049 | 57.20352 | 30.27254 | 69.49201
1596 | 17.83065 | 42.6461 | 81.88489 | 57.1829 | 30.23838 | 69.5339
1597 | 17.72723 | 42.65329 | 81.97911 | 57.17585 | 30.19026 | 69.57748
1598 | 17.61344 | 42.66415 | 82.11353 | 57.16562 | 30.13879 | 69.63958
1599 | 17.51781 | 42.67269 | 82.21056 | 57.16997 | 30.09525 | 69.69027
1600 | 17.40658 | 42.69167 | 82.32275 | 57.17822 | 30.04912 | 69.75049
1601 | 17.29664 | 42.7056 | 82.43655 | 57.17262 | 30.00112 | 69.80459
1602 | 17.22022 | 42.69773 | 82.52938 | 57.17021 | 29.95897 | 69.8498
1603 | 17.12189 | 42.72506 | 82.62032 | 57.15696 | 29.92347 | 69.88864
1604 | 17.00993 | 42.71615 | 82.70372 | 57.14863 | 29.86304 | 69.92618
1605 | 16.94178 | 42.73867 | 82.8122 | 57.14164 | 29.84022 | 69.97692
1606 | 16.82814 | 42.72883 | 82.89456 | 57.13191 | 29.77849 | 70.01323
1607 | 16.74995 | 42.74829 | 83.0118 | 57.12368 | 29.74912 | 70.06774
1608 | 16.65893 | 42.75093 | 83.12899 | 57.10109 | 29.70493 | 70.11504
1609 | 16.5758 | 42.7348 | 83.20855 | 57.09632 | 29.6553 | 70.15244
1610 | 16.4756 | 42.76618 | 83.25082 | 57.10587 | 29.62089 | 70.17834
1611 | 16.41058 | 42.76724 | 83.33556 | 57.08929 | 29.58891 | 70.21242
1612 | 16.33215 | 42.76092 | 83.41949 | 57.07764 | 29.54654 | 70.24856
1613 | 16.22322 | 42.77399 | 83.55752 | 57.06711 | 29.4986 | 70.31231
1614 | 16.15938 | 42.76536 | 83.66161 | 57.0647 | 29.46237 | 70.36316
1615 | 16.08117 | 42.77526 | 83.71383 | 57.06225 | 29.42822 | 70.38804
1616 | 15.99575 | 42.80194 | 83.77577 | 57.05752 | 29.39885 | 70.41664
1617 | 15.90438 | 42.79418 | 83.85457 | 57.04086 | 29.34928 | 70.44772
1618 | 15.8448 | 42.7912 | 83.90546 | 57.03011 | 29.318 | 70.46779
1619 | 15.7468 | 42.80543 | 84.02068 | 57.05777 | 29.27612 | 70.53923
1620 | 15.6783 | 42.80395 | 84.07968 | 57.03006 | 29.24113 | 70.55487
1621 | 15.62051 | 42.81468 | 84.14188 | 57.03516 | 29.21759 | 70.58852
1622 | 15.53582 | 42.81599 | 84.2411 | 57.01455 | 29.1759 | 70.62783
1623 | 15.46138 | 42.82092 | 84.31352 | 57.01368 | 29.14115 | 70.6636
1624 | 15.38712 | 42.8404 | 84.38962 | 57.02213 | 29.11376 | 70.70588
1625 | 15.32544 | 42.82818 | 84.40073 | 57.0176 | 29.07681 | 70.70916
1626 | 15.27418 | 42.80868 | 84.51269 | 56.99078 | 29.04141 | 70.75174
1627 | 15.1961 | 42.82388 | 84.56072 | 57.00824 | 29.00999 | 70.78448
1628 | 15.13845 | 42.86173 | 84.61243 | 57.02298 | 29.00009 | 70.8177
1629 | 15.05839 | 42.8314 | 84.672 | 56.98325 | 28.9449 | 70.82763
1630 | 14.9943 | 42.84164 | 84.70125 | 56.98427 | 28.91797 | 70.84276
1631 | 14.95389 | 42.82868 | 84.79852 | 56.97195 | 28.89129 | 70.88524
1632 | 14.88289 | 42.84946 | 84.86342 | 56.96953 | 28.86618 | 70.91647
1633 | 14.80931 | 42.84864 | 84.95536 | 56.99053 | 28.82898 | 70.97294
1634 | 14.73996 | 42.85952 | 84.9817 | 56.96493 | 28.7997 | 70.97331
1635 | 14.68821 | 42.86386 | 85.03397 | 56.95789 | 28.77603 | 70.99593
1636 | 14.64531 | 42.86337 | 85.11828 | 56.9656 | 28.75434 | 71.04194
1637 | 14.59932 | 42.862 | 85.14767 | 56.95508 | 28.73066 | 71.05137
1638 | 14.5292 | 42.85324 | 85.23393 | 56.96147 | 28.69122 | 71.0977
1639 | 14.49264 | 42.88248 | 85.27866 | 56.95456 | 28.68756 | 71.11661
1640 | 14.44506 | 42.86505 | 85.33485 | 56.94165 | 28.65505 | 71.13825
1641 | 14.38697 | 42.86998 | 85.34389 | 56.92106 | 28.62847 | 71.13247
1642 | 14.35156 | 42.84833 | 85.44056 | 56.9205 | 28.59995 | 71.18053
1643 | 14.29279 | 42.87223 | 85.47875 | 56.92519 | 28.58251 | 71.20197
1644 | 14.22218 | 42.88463 | 85.5169 | 56.9217 | 28.55341 | 71.2193
1645 | 14.17602 | 42.91327 | 85.56945 | 56.94292 | 28.54464 | 71.25618
1646 | 14.13592 | 42.91295 | 85.63396 | 56.91553 | 28.52443 | 71.27474
1647 | 14.10474 | 42.89748 | 85.67374 | 56.92382 | 28.50111 | 71.29878
1648 | 14.03173 | 42.88902 | 85.71654 | 56.90495 | 28.46038 | 71.31075
1649 | 13.99018 | 42.91407 | 85.72155 | 56.9236 | 28.45212 | 71.32258
1650 | 13.97722 | 42.92565 | 85.78419 | 56.89625 | 28.45143 | 71.34022
1651 | 14.15297 | 43.04428 | 84.90049 | 56.28683 | 28.59862 | 70.59366
1652 | 14.09658 | 43.04899 | 85.35829 | 56.88904 | 28.57278 | 71.12367
1653 | 14.0776 | 43.0461 | 85.45216 | 56.29994 | 28.56185 | 70.87605
1654 | 13.99403 | 43.06662 | 85.28158 | 56.4722 | 28.53032 | 70.87689
1655 | 13.97586 | 43.05607 | 85.48399 | 56.51054 | 28.51597 | 70.99726
1656 | 13.924 | 43.08521 | 85.77214 | 56.25801 | 28.50461 | 71.01507
1657 | 13.87071 | 43.07203 | 86.00257 | 56.55663 | 28.47137 | 71.2796
1658 | 13.8216 | 43.10444 | 85.33646 | 56.13457 | 28.46302 | 70.73551
1659 | 13.77526 | 43.09373 | 86.11734 | 55.91972 | 28.4345 | 71.01853
1660 | 13.72863 | 43.10187 | 85.40501 | 55.95124 | 28.41525 | 70.67813
1661 | 13.66388 | 43.12271 | 85.67691 | 56.31874 | 28.3933 | 70.99782
1662 | 13.61102 | 43.10436 | 86.03882 | 56.47324 | 28.35769 | 71.25603
1663 | 13.57461 | 43.12794 | 86.41062 | 56.40103 | 28.35128 | 71.40582
1664 | 13.54747 | 43.12217 | 86.1953 | 56.5746 | 28.33482 | 71.38495
1665 | 13.51751 | 43.13053 | 85.95314 | 56.57218 | 28.32402 | 71.26266
1666 | 13.48368 | 43.10898 | 86.15896 | 56.04888 | 28.29633 | 71.10392
1667 | 13.43841 | 43.12675 | 86.13552 | 56.23408 | 28.28258 | 71.1848
1668 | 13.38825 | 43.11371 | 85.7935 | 56.34945 | 28.25098 | 71.07147
1669 | 13.39378 | 43.10876 | 86.56748 | 56.72197 | 28.25127 | 71.64473
1670 | 13.34377 | 43.08706 | 86.24168 | 55.98408 | 28.21542 | 71.11288
1671 | 13.33969 | 43.09141 | 86.38116 | 56.21856 | 28.21555 | 71.29986
1672 | 13.30628 | 43.09543 | 86.11102 | 56.78563 | 28.20085 | 71.44832
1673 | 13.27453 | 43.10427 | 86.67174 | 56.43605 | 28.1894 | 71.5539
1674 | 13.25626 | 43.06916 | 86.21546 | 56.51055 | 28.16271 | 71.36301
1675 | 13.28836 | 43.07476 | 86.35274 | 56.1102 | 28.18156 | 71.23147
1676 | 13.23672 | 43.0702 | 86.62157 | 56.15946 | 28.15346 | 71.39051
1677 | 13.20007 | 43.09974 | 86.54912 | 56.30969 | 28.14991 | 71.4294
1678 | 13.22644 | 43.08075 | 86.72699 | 56.4552 | 28.1536 | 71.5911
1679 | 13.18221 | 43.12426 | 86.50918 | 56.77286 | 28.15323 | 71.64102
1680 | 13.27389 | 43.04465 | 86.2201 | 56.55034 | 28.15927 | 71.38522
1681 | 13.10242 | 43.08572 | 86.68773 | 56.17189 | 28.09407 | 71.42981
1682 | 13.14152 | 43.12697 | 86.18308 | 56.79342 | 28.13425 | 71.48825
1683 | 13.11105 | 43.18965 | 86.16499 | 56.66871 | 28.15035 | 71.41685
1684 | 13.07542 | 43.11875 | 86.84055 | 55.98947 | 28.09708 | 71.41501
1685 | 13.13415 | 43.06181 | 86.11984 | 55.97947 | 28.09798 | 71.04966
1686 | 13.07579 | 43.1939 | 86.82039 | 55.96561 | 28.13484 | 71.393
1687 | 13.14464 | 43.1202 | 86.51104 | 56.07248 | 28.13242 | 71.29176
1688 | 13.12809 | 43.1497 | 86.7628 | 56.29007 | 28.13889 | 71.52643
1689 | 13.09127 | 43.20634 | 86.83241 | 56.30251 | 28.14881 | 71.56746
1690 | 13.19829 | 43.22517 | 86.35942 | 56.46894 | 28.21173 | 71.41418
1691 | 13.10846 | 43.19728 | 86.82274 | 56.0834 | 28.15287 | 71.45307
1692 | 13.11842 | 43.17625 | 86.24571 | 56.33844 | 28.14733 | 71.29208
1693 | 13.1488 | 43.21287 | 85.93574 | 56.32753 | 28.18083 | 71.13163
1694 | 13.11242 | 43.20994 | 86.12555 | 55.87419 | 28.16118 | 70.99987
1695 | 13.08155 | 43.24928 | 86.03655 | 56.04293 | 28.16542 | 71.03974
1696 | 13.17465 | 43.169 | 86.10241 | 56.10704 | 28.17182 | 71.10472
1697 | 12.98031 | 43.27399 | 86.22476 | 56.05298 | 28.12715 | 71.13887
1698 | 13.05522 | 43.20447 | 86.24388 | 56.54872 | 28.12985 | 71.3963
1699 | 13.25051 | 43.33859 | 86.25018 | 55.73391 | 28.29455 | 70.99204
1700 | 13.11744 | 43.24419 | 86.60708 | 56.70317 | 28.18081 | 71.65512
1701 | 13.14087 | 43.24324 | 86.30173 | 56.34529 | 28.19206 | 71.32351
1702 | 12.93037 | 43.1536 | 86.41834 | 56.57864 | 28.04199 | 71.49849
1703 | 12.91401 | 43.2057 | 86.70041 | 56.09328 | 28.05986 | 71.39685
1704 | 13.04209 | 43.28181 | 86.66227 | 56.49357 | 28.16195 | 71.57792
1705 | 13.11635 | 43.33381 | 86.08457 | 55.96741 | 28.22508 | 71.02599
1706 | 12.97855 | 43.3877 | 86.69475 | 56.32261 | 28.18312 | 71.50868
1707 | 13.22696 | 43.41136 | 85.87644 | 56.52288 | 28.31916 | 71.19966
1708 | 13.12512 | 43.18708 | 86.23535 | 56.62136 | 28.1561 | 71.42835
1709 | 13.13178 | 43.30402 | 86.68406 | 56.02988 | 28.2179 | 71.35697
1710 | 13.18392 | 43.22218 | 86.59485 | 56.02366 | 28.20305 | 71.30925
1711 | 13.15689 | 43.24099 | 86.01346 | 56.00962 | 28.19894 | 71.01154
1712 | 13.17804 | 43.29682 | 86.61168 | 56.60442 | 28.23743 | 71.60805
1713 | 13.04895 | 43.46885 | 86.85248 | 55.80137 | 28.2589 | 71.32693
1714 | 13.05397 | 43.39421 | 86.67406 | 55.88405 | 28.22409 | 71.27906
1715 | 13.27566 | 43.33589 | 86.39672 | 56.25105 | 28.30577 | 71.32388
1716 | 13.14415 | 43.2043 | 86.79574 | 56.0206 | 28.17423 | 71.40817
1717 | 13.38002 | 43.46401 | 86.21733 | 56.21236 | 28.42201 | 71.21485
1718 | 13.23021 | 43.60737 | 86.37166 | 55.52817 | 28.41879 | 70.94992
1719 | 13.37477 | 43.29922 | 86.26336 | 55.935 | 28.33699 | 71.09918
1720 | 13.49481 | 43.54726 | 85.81628 | 56.44681 | 28.52103 | 71.13155
1721 | 13.30905 | 43.33253 | 86.57224 | 56.2213 | 28.32079 | 71.39677
1722 | 13.39685 | 43.60747 | 86.30001 | 55.50112 | 28.50216 | 70.90056
1723 | 13.55037 | 43.72508 | 85.88073 | 55.95471 | 28.63773 | 70.91772
1724 | 13.37793 | 43.67044 | 86.37211 | 55.79133 | 28.52419 | 71.08172
1725 | 13.43436 | 43.6932 | 85.9454 | 56.03775 | 28.56378 | 70.99158
1726 | 13.11492 | 43.61603 | 86.01289 | 55.47699 | 28.36548 | 70.74494
1727 | 13.57102 | 43.40404 | 85.80921 | 55.94009 | 28.48753 | 70.87465
1728 | 13.02743 | 43.70476 | 86.93949 | 56.21129 | 28.36609 | 71.57539
1729 | 13.09398 | 43.64058 | 86.52142 | 55.81755 | 28.36728 | 71.16949
1730 | 13.65508 | 43.9336 | 85.791 | 55.70537 | 28.79434 | 70.74818
1731 | 13.55062 | 43.33278 | 85.89521 | 55.76929 | 28.4417 | 70.83225
1732 | 14.04209 | 43.70638 | 85.73114 | 55.89063 | 28.87424 | 70.81088
1733 | 13.60262 | 43.63377 | 86.21181 | 56.23322 | 28.61819 | 71.22252
1734 | 14.08395 | 43.57551 | 85.51594 | 55.54894 | 28.82973 | 70.53244
1735 | 13.94353 | 43.54388 | 86.02641 | 56.08975 | 28.7437 | 71.05808
1736 | 13.77036 | 43.65556 | 85.47607 | 56.02217 | 28.71296 | 70.74912
1737 | 13.03578 | 43.43927 | 86.62881 | 56.40046 | 28.23752 | 71.51464
1738 | 14.19112 | 43.96777 | 84.83812 | 55.39284 | 29.07945 | 70.11548
1739 | 14.01104 | 43.40697 | 85.43142 | 56.17404 | 28.70901 | 70.80273
1740 | 14.4874 | 43.73695 | 85.49398 | 55.75366 | 29.11218 | 70.62382
1741 | 13.491 | 43.58659 | 85.66243 | 55.77659 | 28.5388 | 70.71951
1742 | 14.14699 | 43.73899 | 85.07633 | 55.70559 | 28.94299 | 70.39096
1743 | 14.50367 | 43.37536 | 84.97659 | 55.88498 | 28.93952 | 70.43078
1744 | 14.29609 | 43.85364 | 85.11672 | 55.59886 | 29.07487 | 70.35779
1745 | 13.83903 | 43.47207 | 85.35591 | 56.35505 | 28.65555 | 70.85548
1746 | 14.39766 | 43.70875 | 85.47391 | 55.86971 | 29.0532 | 70.67181
1747 | 14.89815 | 43.51147 | 84.73506 | 55.80448 | 29.20481 | 70.26977
1748 | 14.28571 | 43.60758 | 84.75276 | 55.60695 | 28.94665 | 70.17986
1749 | 14.80958 | 43.63423 | 84.32892 | 56.00993 | 29.2219 | 70.16943
1750 | 36.246 | 67.755 | 62.93712 | 31.61664 | 52.0005 | 47.27688