## Sheet1
Wavelength | Ts-Tp | Rs-Rp
(nm) | (%) | (%)
1100 | 27.2793 | 27.0726
1101 | 27.2158 | 27.008
1102 | 27.153 | 26.8967
1103 | 27.0503 | 26.841 | Non-Polarized Plate Beamsplitter R:T=70:30, UVFS, A Coating: 1100 nm-1650 nm This file indicates a typical data and there may be differences between product batches. If you have any questions, please contact LBTEK Technical Support. To quote this data, please indicate that the data source is from LBTEK.
1104 | 26.9938 | 26.7755
1105 | 26.9464 | 26.7141
1106 | 26.883 | 26.5953
1107 | 26.7953 | 26.5905
1108 | 26.7524 | 26.5017
1109 | 26.726 | 26.4346
1110 | 26.6665 | 26.3831
1111 | 26.6146 | 26.3397
1112 | 26.5971 | 26.2753 | LBTEK Mall：www.lbtek.com Tel：0731-84165699 LBTEK Technical Support E-mail：service@lbtek.com
1113 | 26.5412 | 26.268
1114 | 26.49 | 26.1913
1115 | 26.4483 | 26.1528
1116 | 26.4267 | 26.1176
1117 | 26.3727 | 26.1096
1118 | 26.3447 | 26.0834
1119 | 26.3404 | 26.0655
1120 | 26.298 | 26.0402
1121 | 26.2876 | 26.0023
1122 | 26.266 | 25.9278
1123 | 26.228 | 25.9437
1124 | 26.2072 | 25.9205
1125 | 26.2108 | 25.9142
1126 | 26.197 | 25.8994
1127 | 26.1715 | 25.8769
1128 | 26.1601 | 25.8855
1129 | 26.1484 | 25.8736
1130 | 26.1614 | 25.8496
1131 | 26.1465 | 25.8424
1132 | 26.1404 | 25.8249
1133 | 26.1483 | 25.8625
1134 | 26.1617 | 25.8379
1135 | 26.1285 | 25.8449
1136 | 26.1683 | 25.8334
1137 | 26.1494 | 25.8455
1138 | 26.1545 | 25.8669
1139 | 26.1795 | 25.8732
1140 | 26.1833 | 25.8587
1141 | 26.2032 | 25.851
1142 | 26.1942 | 25.9283
1143 | 26.2124 | 25.8999
1144 | 26.1875 | 25.9122
1145 | 26.2174 | 25.8924
1146 | 26.2183 | 25.97
1147 | 26.2444 | 25.9343
1148 | 26.2866 | 25.9079
1149 | 26.2695 | 25.9596
1150 | 26.2899 | 25.9629
1151 | 26.289 | 25.9922
1152 | 26.3101 | 26.0285
1153 | 26.3312 | 26.0322
1154 | 26.3408 | 26.0015
1155 | 26.3662 | 26.0515
1156 | 26.363 | 26.1018
1157 | 26.3843 | 26.134
1158 | 26.3966 | 26.1207
1159 | 26.4091 | 26.1387
1160 | 26.4348 | 26.1527
1161 | 26.4305 | 26.1597
1162 | 26.456 | 26.1722
1163 | 26.4602 | 26.1782
1164 | 26.4859 | 26.2282
1165 | 26.4903 | 26.2112
1166 | 26.5095 | 26.2321
1167 | 26.5285 | 26.2717
1168 | 26.5251 | 26.2536
1169 | 26.5375 | 26.2783
1170 | 26.5623 | 26.2062
1171 | 26.5506 | 26.2521
1172 | 26.5823 | 26.2453
1173 | 26.5765 | 26.3084
1174 | 26.5875 | 26.2661
1175 | 26.5731 | 26.3187
1176 | 26.5811 | 26.3188
1177 | 26.5771 | 26.2995
1178 | 26.586 | 26.2868
1179 | 26.582 | 26.3089
1180 | 26.5375 | 26.301
1181 | 26.4679 | 26.199
1182 | 26.4746 | 26.1944
1183 | 26.4644 | 26.1963
1184 | 26.4451 | 26.2066
1185 | 26.4214 | 26.183
1186 | 26.4102 | 26.1604
1187 | 26.426 | 26.1381
1188 | 26.4032 | 26.1497
1189 | 26.3917 | 26.0853
1190 | 26.3581 | 26.0892
1191 | 26.3303 | 26.1169
1192 | 26.3236 | 26.0679
1193 | 26.294 | 26.0289
1194 | 26.2834 | 25.9897
1195 | 26.2432 | 25.9871
1196 | 26.2238 | 25.9717
1197 | 26.1677 | 25.9577
1198 | 26.1488 | 25.9114
1199 | 26.1059 | 25.8584
1200 | 26.0766 | 25.8176
1201 | 26.0501 | 25.7988
1202 | 26.0076 | 25.7146
1203 | 25.9794 | 25.6938
1204 | 25.9333 | 25.6844
1205 | 25.9033 | 25.6604
1206 | 25.8661 | 25.6023
1207 | 25.8188 | 25.5508
1208 | 25.7634 | 25.499
1209 | 25.7523 | 25.4608
1210 | 25.6751 | 25.4318
1211 | 25.6435 | 25.3574
1212 | 25.6043 | 25.3081
1213 | 25.5505 | 25.2833
1214 | 25.4834 | 25.274
1215 | 25.4323 | 25.2212
1216 | 25.4018 | 25.2106
1217 | 25.3542 | 25.1394
1218 | 25.316 | 25.0594
1219 | 25.2631 | 25.0029
1220 | 25.1897 | 24.964
1221 | 25.1264 | 24.9525
1222 | 25.1169 | 24.8581
1223 | 25.0683 | 24.7721
1224 | 25.0084 | 24.7444
1225 | 24.9383 | 24.7122
1226 | 24.8992 | 24.6088
1227 | 24.8674 | 24.6234
1228 | 24.7639 | 24.5316
1229 | 24.7241 | 24.5077
1230 | 24.6802 | 24.4515
1231 | 24.6145 | 24.4031
1232 | 24.5608 | 24.3241
1233 | 24.5283 | 24.3012
1234 | 24.4617 | 24.2309
1235 | 24.4255 | 24.1862
1236 | 24.3658 | 24.1534
1237 | 24.3126 | 24.1233
1238 | 24.2655 | 24.0411
1239 | 24.1944 | 24.001
1240 | 24.1454 | 23.9798
1241 | 24.078 | 23.9144
1242 | 24.0501 | 23.8483
1243 | 24.0043 | 23.8552
1244 | 23.9636 | 23.7838
1245 | 23.9281 | 23.7337
1246 | 23.9053 | 23.719
1247 | 23.8578 | 23.6738
1248 | 23.8243 | 23.6674
1249 | 23.7911 | 23.6351
1250 | 23.7863 | 23.6152
1251 | 23.7641 | 23.5786
1252 | 23.7476 | 23.5461
1253 | 23.7198 | 23.5417
1254 | 23.7125 | 23.508
1255 | 23.6792 | 23.5573
1256 | 23.6996 | 23.4851
1257 | 23.6933 | 23.5051
1258 | 23.7029 | 23.4652
1259 | 23.7142 | 23.4548
1260 | 23.6971 | 23.4347
1261 | 23.7236 | 23.4541
1262 | 23.7265 | 23.4467
1263 | 23.7403 | 23.4433
1264 | 23.7533 | 23.4587
1265 | 23.7771 | 23.4947
1266 | 23.8022 | 23.475
1267 | 23.8098 | 23.5149
1268 | 23.8225 | 23.5353
1269 | 23.8779 | 23.5932
1270 | 23.8891 | 23.6034
1271 | 23.9631 | 23.6336
1272 | 24.0082 | 23.6669
1273 | 24.0377 | 23.7052
1274 | 24.0758 | 23.7768
1275 | 24.1428 | 23.809
1276 | 24.1739 | 23.8917
1277 | 24.2505 | 23.9509
1278 | 24.303 | 23.9876
1279 | 24.3642 | 24.0595
1280 | 24.4274 | 24.1144
1281 | 24.5084 | 24.1975
1282 | 24.5767 | 24.2541
1283 | 24.6187 | 24.3176
1284 | 24.7239 | 24.4012
1285 | 24.8154 | 24.4949
1286 | 24.8746 | 24.5715
1287 | 24.9881 | 24.6747
1288 | 25.0758 | 24.7246
1289 | 25.1526 | 24.8504
1290 | 25.2635 | 24.9478
1291 | 25.366 | 25.0492
1292 | 25.4777 | 25.1503
1293 | 25.5818 | 25.2869
1294 | 25.6846 | 25.3769
1295 | 25.7869 | 25.4441
1296 | 25.8867 | 25.6213
1297 | 26.0365 | 25.6848
1298 | 26.1204 | 25.8017
1299 | 26.2425 | 25.9368
1300 | 26.3322 | 26.0436
1301 | 26.4593 | 26.1595
1302 | 26.595 | 26.291
1303 | 26.6881 | 26.379
1304 | 26.8048 | 26.5141
1305 | 26.9085 | 26.6065
1306 | 27.0451 | 26.761
1307 | 27.1629 | 26.878
1308 | 27.2924 | 26.9966
1309 | 27.4003 | 27.0801
1310 | 27.5328 | 27.2328
1311 | 27.646 | 27.3359
1312 | 27.759 | 27.4602
1313 | 27.8602 | 27.5684
1314 | 27.9751 | 27.708
1315 | 28.1053 | 27.8078
1316 | 28.2128 | 27.92
1317 | 28.3278 | 28.0346
1318 | 28.4251 | 28.1063
1319 | 28.533 | 28.2733
1320 | 28.6811 | 28.3859
1321 | 28.7648 | 28.5046
1322 | 28.8831 | 28.595
1323 | 28.9643 | 28.6845
1324 | 29.0637 | 28.7745
1325 | 29.1695 | 28.8595
1326 | 29.2463 | 29.005
1327 | 29.3523 | 29.1
1328 | 29.4337 | 29.1769
1329 | 29.5159 | 29.267
1330 | 29.6045 | 29.388
1331 | 29.6852 | 29.4773
1332 | 29.7828 | 29.577
1333 | 29.8522 | 29.6413
1334 | 29.9108 | 29.7473
1335 | 29.9828 | 29.8098
1336 | 30.0604 | 29.8757
1337 | 30.1313 | 29.9447
1338 | 30.2024 | 30.0394
1339 | 30.2621 | 30.0916
1340 | 30.3147 | 30.1599
1341 | 30.3754 | 30.1776
1342 | 30.4132 | 30.2699
1343 | 30.471 | 30.3585
1344 | 30.5159 | 30.3841
1345 | 30.5538 | 30.4331
1346 | 30.6242 | 30.4809
1347 | 30.646 | 30.5111
1348 | 30.6871 | 30.5559
1349 | 30.7149 | 30.583
1350 | 30.7373 | 30.671
1351 | 30.773 | 30.7082
1352 | 30.783 | 30.7124
1353 | 30.801 | 30.7656
1354 | 30.8108 | 30.7773
1355 | 30.8404 | 30.8119
1356 | 30.8458 | 30.8234
1357 | 30.8554 | 30.8417
1358 | 30.8606 | 30.8671
1359 | 30.8514 | 30.8611
1360 | 30.8599 | 30.8476
1361 | 30.8505 | 30.8729
1362 | 30.838 | 30.8652
1363 | 30.8032 | 30.8127
1364 | 30.7909 | 30.8577
1365 | 30.7175 | 30.8528
1366 | 30.6819 | 30.8365
1367 | 30.6335 | 30.8207
1368 | 30.5452 | 30.8135
1369 | 30.4374 | 30.7809
1370 | 30.3463 | 30.7447
1371 | 30.1352 | 30.7579
1372 | 29.7048 | 30.7403
1373 | 28.7311 | 30.6877
1374 | 28.078 | 30.6335
1375 | 27.1224 | 30.6027
1376 | 26.6816 | 30.5858
1377 | 25.791 | 30.5737
1378 | 25.1969 | 30.5513
1379 | 25.0503 | 30.4765
1380 | 24.4382 | 30.401
1381 | 23.9546 | 30.4288
1382 | 23.7692 | 30.3001
1383 | 23.8397 | 30.2661
1384 | 23.8364 | 30.2091
1385 | 23.5868 | 30.1151
1386 | 23.8167 | 30.0865
1387 | 23.9725 | 30.012
1388 | 24.354 | 29.9465
1389 | 24.2215 | 29.8889
1390 | 24.7227 | 29.8659
1391 | 25.2269 | 29.817
1392 | 25.0419 | 29.7298
1393 | 25.1281 | 29.6618
1394 | 25.6707 | 29.5449
1395 | 25.6181 | 29.5087
1396 | 26.0527 | 29.4275
1397 | 26.454 | 29.3289
1398 | 26.6968 | 29.2787
1399 | 26.7784 | 29.2122
1400 | 26.7065 | 29.1264
1401 | 26.8311 | 29.0721
1402 | 27.3158 | 28.9416
1403 | 27.1924 | 28.8741
1404 | 27.2981 | 28.7986
1405 | 27.3392 | 28.7124
1406 | 27.3926 | 28.6719
1407 | 27.613 | 28.5234
1408 | 27.2936 | 28.4127
1409 | 27.8629 | 28.3493
1410 | 27.844 | 28.2408
1411 | 27.7613 | 28.161
1412 | 27.7123 | 28.0694
1413 | 27.636 | 27.9644
1414 | 27.5953 | 27.8546
1415 | 27.4985 | 27.7895
1416 | 27.4254 | 27.6501
1417 | 27.3391 | 27.575
1418 | 27.2498 | 27.4717
1419 | 27.1766 | 27.3571
1420 | 27.0862 | 27.2598
1421 | 27.0037 | 27.1315
1422 | 26.9194 | 27.0101
1423 | 26.8057 | 26.9363
1424 | 26.6997 | 26.8317
1425 | 26.6257 | 26.6604
1426 | 26.5177 | 26.587
1427 | 26.4336 | 26.467
1428 | 26.3046 | 26.3382
1429 | 26.2117 | 26.199
1430 | 26.0842 | 26.0637
1431 | 25.9798 | 25.9818
1432 | 25.8585 | 25.8494
1433 | 25.7604 | 25.7674
1434 | 25.6519 | 25.6319
1435 | 25.5449 | 25.4779
1436 | 25.412 | 25.3363
1437 | 25.3038 | 25.2412
1438 | 25.1829 | 25.1171
1439 | 25.063 | 25.0124
1440 | 24.9631 | 24.8556
1441 | 24.8333 | 24.7059
1442 | 24.7174 | 24.5848
1443 | 24.5919 | 24.4267
1444 | 24.4642 | 24.3451
1445 | 24.365 | 24.1767
1446 | 24.2052 | 24.0687
1447 | 24.0947 | 23.9379
1448 | 23.9391 | 23.8157
1449 | 23.8103 | 23.6984
1450 | 23.6879 | 23.5823
1451 | 23.5677 | 23.4225
1452 | 23.4381 | 23.2918
1453 | 23.3043 | 23.1497
1454 | 23.1499 | 23.001
1455 | 23.0231 | 22.8534
1456 | 22.9087 | 22.7413
1457 | 22.7528 | 22.6089
1458 | 22.6457 | 22.4612
1459 | 22.4914 | 22.3265
1460 | 22.3485 | 22.1724
1461 | 22.2289 | 22.0386
1462 | 22.0914 | 21.9141
1463 | 21.9547 | 21.7855
1464 | 21.8171 | 21.6425
1465 | 21.6764 | 21.5073
1466 | 21.5611 | 21.3624
1467 | 21.4165 | 21.2224
1468 | 21.3018 | 21.0829
1469 | 21.152 | 20.9393
1470 | 21.0017 | 20.8402
1471 | 20.8744 | 20.7219
1472 | 20.7315 | 20.5566
1473 | 20.6075 | 20.4128
1474 | 20.4767 | 20.3009
1475 | 20.3396 | 20.1734
1476 | 20.1891 | 20.0214
1477 | 20.0689 | 19.8996
1478 | 19.955 | 19.7525
1479 | 19.8199 | 19.6266
1480 | 19.6832 | 19.5156
1481 | 19.5794 | 19.3591
1482 | 19.4513 | 19.2812
1483 | 19.341 | 19.1519
1484 | 19.2365 | 19.0353
1485 | 19.099 | 18.9221
1486 | 19.0061 | 18.8079
1487 | 18.8874 | 18.6905
1488 | 18.7839 | 18.5934
1489 | 18.6452 | 18.4677
1490 | 18.5897 | 18.3539
1491 | 18.4962 | 18.2539
1492 | 18.3939 | 18.175
1493 | 18.2878 | 18.058
1494 | 18.1888 | 17.9579
1495 | 18.1223 | 17.8859
1496 | 18.0201 | 17.7643
1497 | 17.9524 | 17.6859
1498 | 17.8765 | 17.6403
1499 | 17.7936 | 17.5394
1500 | 17.7123 | 17.4843
1501 | 17.6595 | 17.4179
1502 | 17.5999 | 17.3296
1503 | 17.5166 | 17.2842
1504 | 17.4671 | 17.2313
1505 | 17.3857 | 17.172
1506 | 17.3396 | 17.1378
1507 | 17.2971 | 17.0607
1508 | 17.2558 | 17.0162
1509 | 17.2186 | 16.9897
1510 | 17.1968 | 16.9467
1511 | 17.1827 | 16.9401
1512 | 17.1369 | 16.883
1513 | 17.123 | 16.8768
1514 | 17.1044 | 16.8488
1515 | 17.0987 | 16.8201
1516 | 17.0838 | 16.8204
1517 | 17.0871 | 16.8556
1518 | 17.0896 | 16.8454
1519 | 17.073 | 16.8947
1520 | 17.1189 | 16.8352
1521 | 17.106 | 16.8837
1522 | 17.1131 | 16.9121
1523 | 17.1151 | 16.9045
1524 | 17.1551 | 16.9476
1525 | 17.1857 | 16.9936
1526 | 17.2268 | 17.0187
1527 | 17.2847 | 17.0488
1528 | 17.3213 | 17.1148
1529 | 17.3655 | 17.1142
1530 | 17.4162 | 17.1848
1531 | 17.4821 | 17.2483
1532 | 17.5365 | 17.315
1533 | 17.6137 | 17.3993
1534 | 17.7009 | 17.4278
1535 | 17.7323 | 17.5275
1536 | 17.8237 | 17.6034
1537 | 17.8842 | 17.6942
1538 | 17.9761 | 17.7734
1539 | 18.0773 | 17.8639
1540 | 18.1584 | 17.9464
1541 | 18.2516 | 18.0525
1542 | 18.349 | 18.159
1543 | 18.4515 | 18.2392
1544 | 18.5539 | 18.3328
1545 | 18.6696 | 18.4601
1546 | 18.7547 | 18.555
1547 | 18.8927 | 18.6514
1548 | 18.9905 | 18.786
1549 | 19.1119 | 18.8953
1550 | 19.2407 | 19.015
1551 | 19.3689 | 19.1539
1552 | 19.4798 | 19.23
1553 | 19.5902 | 19.3875
1554 | 19.6896 | 19.4997
1555 | 19.8114 | 19.6611
1556 | 19.9397 | 19.7702
1557 | 20.0695 | 19.8993
1558 | 20.2219 | 20.0052
1559 | 20.3333 | 20.133
1560 | 20.4542 | 20.2419
1561 | 20.568 | 20.3883
1562 | 20.7188 | 20.5048
1563 | 20.8405 | 20.6513
1564 | 20.9558 | 20.7723
1565 | 21.0876 | 20.9123
1566 | 21.2034 | 21.0062
1567 | 21.3338 | 21.1522
1568 | 21.4709 | 21.2728
1569 | 21.5755 | 21.4
1570 | 21.6999 | 21.5414
1571 | 21.8285 | 21.6972
1572 | 21.9772 | 21.7778
1573 | 22.1011 | 21.9247
1574 | 22.2065 | 22.0492
1575 | 22.3409 | 22.1493
1576 | 22.4531 | 22.3132
1577 | 22.606 | 22.385
1578 | 22.702 | 22.515
1579 | 22.8343 | 22.6819
1580 | 22.8987 | 22.8196
1581 | 23.0752 | 22.9139
1582 | 23.1898 | 23.0352
1583 | 23.3134 | 23.1863
1584 | 23.4051 | 23.318
1585 | 23.5796 | 23.3702
1586 | 23.7038 | 23.5139
1587 | 23.7887 | 23.6925
1588 | 23.9096 | 23.8156
1589 | 24.0278 | 23.901
1590 | 24.1105 | 24.0257
1591 | 24.2673 | 24.1254
1592 | 24.3729 | 24.2483
1593 | 24.5006 | 24.3156
1594 | 24.6001 | 24.4723
1595 | 24.738 | 24.577
1596 | 24.8154 | 24.702
1597 | 24.9261 | 24.8033
1598 | 25.0507 | 24.9479
1599 | 25.1549 | 25.0406
1600 | 25.2851 | 25.1445
1601 | 25.409 | 25.2639
1602 | 25.4775 | 25.3592
1603 | 25.6032 | 25.4634
1604 | 25.7062 | 25.5551
1605 | 25.7969 | 25.6706
1606 | 25.9007 | 25.7627
1607 | 25.9983 | 25.8881
1608 | 26.092 | 26.0279
1609 | 26.159 | 26.1122
1610 | 26.2906 | 26.145
1611 | 26.3567 | 26.2463
1612 | 26.4288 | 26.3419
1613 | 26.5508 | 26.4904
1614 | 26.606 | 26.5969
1615 | 26.6941 | 26.6516
1616 | 26.8062 | 26.7183
1617 | 26.8898 | 26.8137
1618 | 26.9464 | 26.8753
1619 | 27.0586 | 26.9629
1620 | 27.1256 | 27.0496
1621 | 27.1942 | 27.1067
1622 | 27.2802 | 27.2265
1623 | 27.3595 | 27.2998
1624 | 27.4533 | 27.3675
1625 | 27.5027 | 27.3831
1626 | 27.5345 | 27.5219
1627 | 27.6278 | 27.5525
1628 | 27.7233 | 27.5894
1629 | 27.773 | 27.6887
1630 | 27.8473 | 27.717
1631 | 27.8748 | 27.8266
1632 | 27.9666 | 27.8939
1633 | 28.0393 | 27.9648
1634 | 28.1196 | 28.0168
1635 | 28.1757 | 28.0761
1636 | 28.2181 | 28.1527
1637 | 28.2627 | 28.1926
1638 | 28.324 | 28.2725
1639 | 28.3898 | 28.3241
1640 | 28.42 | 28.3932
1641 | 28.483 | 28.4228
1642 | 28.4968 | 28.5201
1643 | 28.5794 | 28.5536
1644 | 28.6624 | 28.5952
1645 | 28.7372 | 28.6265
1646 | 28.777 | 28.7184
1647 | 28.7927 | 28.7499
1648 | 28.8573 | 28.8116
1649 | 28.9239 | 28.798
1650 | 28.9484 | 28.8879