## Sheet1
Wavelength | Ts-Tp | Rs-Rp
(nm) | (%) | (%)
400 | 13.29774 | 13.79914
401 | 12.45012 | 16.27299
402 | 12.58357 | 15.8931
403 | 12.83565 | 17.45319 | Non-Polarized Plate Beamsplitter R:T=70:30, UVFS, A Coating: 400 nm-700 nm This file indicates a typical data and there may be differences between product batches. If you have any questions, please contact LBTEK Technical Support. To quote this data, please indicate that the data source is from LBTEK.
404 | 13.40185 | 16.2493
405 | 14.29344 | 17.21129
406 | 14.75717 | 18.26938
407 | 16.02529 | 19.0871
408 | 17.33717 | 19.63004
409 | 17.83031 | 20.96376
410 | 19.02094 | 21.37422
411 | 19.62818 | 22.81359
412 | 20.52382 | 22.96522 | LBTEK Mall：www.lbtek.com Tel：0731-84165699 LBTEK Technical Support E-mail：service@lbtek.com
413 | 21.3162 | 24.52372
414 | 22.30217 | 26.108
415 | 23.22292 | 26.32625
416 | 23.86953 | 26.68979
417 | 24.80326 | 26.99321
418 | 25.13052 | 28.03528
419 | 26.02665 | 27.89838
420 | 26.01453 | 28.90554
421 | 26.59204 | 28.88116
422 | 26.4156 | 28.64087
423 | 26.54466 | 29.09206
424 | 26.32136 | 29.31643
425 | 26.3391 | 29.559
426 | 26.46169 | 28.50105
427 | 25.92631 | 28.16884
428 | 25.82899 | 27.44499
429 | 25.29821 | 27.92093
430 | 24.77565 | 26.94004
431 | 24.532 | 26.536
432 | 23.88018 | 26.11795
433 | 23.74474 | 24.88073
434 | 22.99875 | 23.93994
435 | 22.18257 | 22.75152
436 | 21.6499 | 22.05331
437 | 20.86711 | 21.14199
438 | 20.22473 | 20.59611
439 | 19.41363 | 19.6552
440 | 18.66334 | 18.85049
441 | 17.80773 | 18.35031
442 | 16.86216 | 17.3484
443 | 16.36408 | 17.373
444 | 15.63475 | 16.02608
445 | 15.02163 | 15.13237
446 | 14.75827 | 14.91084
447 | 14.04066 | 14.60473
448 | 13.78564 | 14.06062
449 | 13.44364 | 13.6337
450 | 13.08973 | 14.02059
451 | 13.1429 | 13.70883
452 | 13.15028 | 14.45114
453 | 13.56036 | 13.73084
454 | 13.96543 | 14.33664
455 | 14.03631 | 15.39875
456 | 14.84914 | 15.16208
457 | 15.48783 | 15.61531
458 | 15.95085 | 16.84366
459 | 16.67598 | 17.29212
460 | 17.15408 | 18.16031
461 | 17.90681 | 19.12109
462 | 18.66107 | 19.81262
463 | 19.44558 | 20.4991
464 | 20.19858 | 21.33842
465 | 20.98255 | 21.48063
466 | 21.64298 | 22.68241
467 | 22.44424 | 23.60611
468 | 23.0979 | 23.96909
469 | 23.8742 | 25.05022
470 | 24.41126 | 25.31393
471 | 25.00906 | 26.17155
472 | 25.49388 | 26.66105
473 | 25.92849 | 27.11765
474 | 26.36552 | 27.75144
475 | 26.71071 | 27.19537
476 | 27.00823 | 28.04055
477 | 27.03087 | 27.67301
478 | 27.24564 | 28.16315
479 | 27.23775 | 27.73789
480 | 27.30464 | 27.52698
481 | 27.19941 | 27.46995
482 | 27.01435 | 27.01626
483 | 26.90897 | 27.27761
484 | 26.51578 | 26.40292
485 | 26.17502 | 26.29368
486 | 25.86715 | 25.47559
487 | 25.34617 | 24.80321
488 | 24.95502 | 24.26778
489 | 24.581 | 23.62268
490 | 23.87307 | 23.07066
491 | 23.20184 | 22.80852
492 | 22.69151 | 21.33377
493 | 22.14581 | 20.98835
494 | 21.32523 | 20.44614
495 | 20.79162 | 19.35982
496 | 20.10813 | 18.31292
497 | 19.64469 | 17.45915
498 | 18.78623 | 16.93516
499 | 18.20821 | 16.05502
500 | 17.55777 | 15.41633
501 | 15.71102 | 14.7872
502 | 16.33433 | 14.66468
503 | 15.88596 | 13.92765
504 | 15.48294 | 13.33402
505 | 15.18008 | 13.17061
506 | 14.70235 | 12.92369
507 | 14.59949 | 12.53896
508 | 14.33381 | 12.5168
509 | 14.17093 | 12.4014
510 | 14.02826 | 12.64219
511 | 14.22266 | 12.55709
512 | 14.05999 | 12.62546
513 | 14.22532 | 12.82187
514 | 14.3557 | 13.07967
515 | 14.55124 | 13.38731
516 | 14.76498 | 13.86133
517 | 15.19187 | 14.35219
518 | 15.65519 | 14.84732
519 | 16.04605 | 15.29834
520 | 16.5887 | 15.80161
521 | 17.10684 | 16.27622
522 | 17.56306 | 16.76743
523 | 18.08079 | 17.58833
524 | 18.69868 | 18.07887
525 | 19.2536 | 18.8183
526 | 19.83433 | 19.60721
527 | 20.5835 | 20.15327
528 | 21.15698 | 20.92599
529 | 21.54249 | 21.57303
530 | 21.94049 | 22.11204
531 | 22.59805 | 22.68261
532 | 23.21943 | 23.28209
533 | 24.01295 | 24.16996
534 | 24.05859 | 24.48938
535 | 24.88621 | 25.13584
536 | 25.33895 | 25.72155
537 | 25.68414 | 26.26486
538 | 26.16689 | 26.56753
539 | 26.54858 | 27.10037
540 | 26.89262 | 27.27736
541 | 27.54716 | 27.91677
542 | 27.76614 | 27.94023
543 | 28.13933 | 28.21831
544 | 28.33114 | 28.59198
545 | 28.81499 | 28.75389
546 | 28.79565 | 28.93088
547 | 29.25465 | 28.90801
548 | 29.14866 | 29.04406
549 | 29.34877 | 29.13048
550 | 29.21064 | 28.98428
551 | 29.35736 | 29.10345
552 | 29.25088 | 28.8889
553 | 29.21051 | 28.86773
554 | 29.20978 | 28.69195
555 | 28.76275 | 28.46037
556 | 28.8716 | 28.27937
557 | 29.10768 | 28.26156
558 | 29.00537 | 28.03042
559 | 28.75636 | 27.69218
560 | 28.52287 | 27.57957
561 | 28.1761 | 27.16427
562 | 28.04601 | 26.79799
563 | 27.8972 | 26.71143
564 | 27.64226 | 26.24183
565 | 27.21964 | 26.239
566 | 27.01425 | 26.03343
567 | 26.81932 | 25.58468
568 | 26.62503 | 25.2026
569 | 26.36425 | 24.99805
570 | 25.85383 | 24.66393
571 | 25.76503 | 24.568
572 | 25.4102 | 24.11819
573 | 25.30814 | 23.64645
574 | 24.96407 | 23.59111
575 | 24.67523 | 23.46589
576 | 24.46327 | 23.13157
577 | 24.18091 | 22.99716
578 | 24.15559 | 22.78741
579 | 23.8436 | 22.53851
580 | 23.67129 | 22.22817
581 | 23.59771 | 22.06748
582 | 23.46512 | 22.07373
583 | 23.22655 | 21.84516
584 | 23.08331 | 21.62991
585 | 22.95276 | 21.52001
586 | 22.76525 | 21.46511
587 | 22.71881 | 21.42811
588 | 22.71747 | 21.36393
589 | 22.60285 | 21.21082
590 | 22.44641 | 21.25512
591 | 22.47651 | 21.35587
592 | 22.46591 | 20.99051
593 | 22.42195 | 21.15221
594 | 22.51093 | 20.99633
595 | 22.34617 | 21.12374
596 | 22.42281 | 21.22189
597 | 22.39322 | 21.1902
598 | 22.39715 | 21.25493
599 | 22.42719 | 21.32302
600 | 22.27709 | 21.23008
601 | 22.36075 | 21.12329
602 | 22.48756 | 21.25953
603 | 22.39385 | 21.19021
604 | 22.56337 | 21.44946
605 | 22.54752 | 21.49801
606 | 22.6324 | 21.54009
607 | 22.5604 | 21.84472
608 | 22.59949 | 21.69932
609 | 22.85078 | 21.85382
610 | 22.83741 | 21.80368
611 | 22.95335 | 21.84568
612 | 23.02527 | 21.93326
613 | 23.00643 | 21.78515
614 | 23.04343 | 22.06848
615 | 23.13399 | 22.0024
616 | 23.22732 | 22.15741
617 | 23.18373 | 22.42575
618 | 23.2339 | 22.24549
619 | 23.32394 | 22.31594
620 | 23.37079 | 22.44656
621 | 23.44535 | 22.30489
622 | 23.47464 | 22.27804
623 | 23.52557 | 22.35663
624 | 23.50014 | 22.45624
625 | 23.55054 | 22.49347
626 | 23.47382 | 22.52188
627 | 23.47657 | 22.37719
628 | 23.47035 | 22.44904
629 | 23.44225 | 22.49245
630 | 23.37915 | 22.44174
631 | 23.34432 | 22.49329
632 | 23.42678 | 22.43023
633 | 23.406 | 22.42195
634 | 23.35881 | 22.3292
635 | 23.34228 | 22.23184
636 | 23.26781 | 22.26097
637 | 23.19701 | 22.21519
638 | 23.21354 | 22.06033
639 | 23.0379 | 21.99722
640 | 22.91392 | 22.0157
641 | 22.99375 | 21.91068
642 | 22.83026 | 21.61359
643 | 22.74856 | 21.80913
644 | 22.70539 | 21.68208
645 | 22.51938 | 21.68479
646 | 22.5468 | 21.48213
647 | 22.6272 | 21.46362
648 | 22.394 | 21.37655
649 | 22.24065 | 21.18844
650 | 22.26313 | 21.15201
651 | 22.17143 | 21.17508
652 | 22.16268 | 21.04582
653 | 22.0896 | 20.96436
654 | 22.04282 | 20.91977
655 | 21.94311 | 20.8291
656 | 21.86919 | 20.86282
657 | 21.83857 | 20.77417
658 | 21.7605 | 20.66308
659 | 21.67926 | 20.63265
660 | 21.66389 | 20.75712
661 | 21.68059 | 20.60022
662 | 21.51011 | 20.57156
663 | 21.55449 | 20.45624
664 | 21.49682 | 20.45526
665 | 21.51725 | 20.48631
666 | 21.4956 | 20.48391
667 | 21.54458 | 20.52037
668 | 21.44285 | 20.51445
669 | 21.55475 | 20.58563
670 | 21.49914 | 20.41545
671 | 21.51642 | 20.65637
672 | 21.56773 | 20.60998
673 | 21.53684 | 20.47515
674 | 21.67317 | 20.55267
675 | 21.61797 | 20.67818
676 | 21.7352 | 20.7707
677 | 21.76173 | 20.84377
678 | 21.76677 | 20.85892
679 | 21.82291 | 20.96573
680 | 21.86229 | 21.00613
681 | 22.0139 | 21.05381
682 | 21.98222 | 21.178
683 | 22.09938 | 21.45336
684 | 22.20335 | 21.33549
685 | 22.12578 | 21.31665
686 | 22.34246 | 21.54038
687 | 22.53626 | 21.57469
688 | 22.64088 | 21.77765
689 | 22.65901 | 21.98636
690 | 22.78558 | 22.15722
691 | 22.92912 | 22.0531
692 | 22.99814 | 22.2676
693 | 23.20791 | 22.33278
694 | 23.24862 | 22.59244
695 | 23.38407 | 22.74247
696 | 23.48908 | 22.86247
697 | 23.69245 | 23.1118
698 | 23.85504 | 23.07551
699 | 24.02208 | 23.39428
700 | 24.22394 | 23.79698