## Sheet1
Wavelength | Ts | Tp | Rs | Rp | Tavg | Ravg
(nm) | (%) | (%) | (%) | (%) | (%) | (%)
600 | 6.43458 | 29.12236 | 92.9969 | 70.04246 | 17.77847 | 81.51968
601 | 6.94575 | 30.30832 | 93.03827 | 69.17303 | 18.62703 | 81.10565
602 | 7.44513 | 31.75563 | 92.51337 | 68.06444 | 19.60038 | 80.2889
603 | 8.05354 | 33.16454 | 91.1418 | 66.55175 | 20.60904 | 78.84677 | Non-Polarized Plate Beamsplitter R:T=70:30, UVFS, A Coating: 700 nm-1100 nm This file indicates a typical data and there may be differences between product batches. If you have any questions, please contact LBTEK Technical Support. To quote this data, please indicate that the data source is from LBTEK.
604 | 8.93831 | 34.70267 | 90.5387 | 64.62594 | 21.82049 | 77.58232
605 | 9.74315 | 36.35465 | 89.84019 | 63.03756 | 23.0489 | 76.43887
606 | 10.62742 | 38.10446 | 89.16466 | 61.18792 | 24.36594 | 75.17629
607 | 11.7712 | 40.01391 | 87.42458 | 59.7645 | 25.89255 | 73.59454
608 | 12.89982 | 42.03897 | 86.41049 | 57.33682 | 27.46939 | 71.87365
609 | 14.15119 | 44.16848 | 85.62972 | 54.88104 | 29.15983 | 70.25538
610 | 15.76454 | 46.48666 | 84.14068 | 52.86947 | 31.1256 | 68.50508
611 | 17.5571 | 48.88286 | 81.50639 | 50.73083 | 33.21998 | 66.11861
612 | 19.55815 | 51.36142 | 80.17761 | 48.14633 | 35.45978 | 64.16197 | LBTEK Mall：www.lbtek.com Tel：0731-84165699 LBTEK Technical Support E-mail：service@lbtek.com
613 | 21.78714 | 53.9588 | 77.33012 | 45.7479 | 37.87297 | 61.53901
614 | 24.23179 | 56.53303 | 75.60995 | 42.86074 | 40.38241 | 59.23535
615 | 26.78952 | 59.25073 | 72.81442 | 39.87412 | 43.02013 | 56.34427
616 | 29.7629 | 61.8752 | 69.73967 | 37.45554 | 45.81905 | 53.59761
617 | 32.92886 | 64.51802 | 66.71999 | 34.70501 | 48.72344 | 50.7125
618 | 36.15979 | 67.01533 | 63.23238 | 32.12819 | 51.58756 | 47.68028
619 | 39.46274 | 69.51181 | 60.43722 | 29.87498 | 54.48727 | 45.1561
620 | 42.5442 | 71.72724 | 57.34906 | 27.89977 | 57.13572 | 42.62441
621 | 45.27139 | 73.66734 | 54.39802 | 25.71092 | 59.4694 | 40.05447
622 | 46.87768 | 75.3417 | 52.18876 | 23.79068 | 61.10969 | 37.98972
623 | 47.83867 | 76.57348 | 52.12496 | 22.88032 | 62.20607 | 37.50264
624 | 47.75777 | 77.52687 | 51.68552 | 22.25505 | 62.64232 | 36.97029
625 | 46.54981 | 78.0721 | 52.59574 | 21.24596 | 62.31095 | 36.92085
626 | 44.6331 | 78.13339 | 55.33808 | 21.51399 | 61.38325 | 38.42603
627 | 42.09644 | 77.81605 | 56.94871 | 21.8448 | 59.95624 | 39.39675
628 | 39.56559 | 77.11446 | 59.65753 | 22.61054 | 58.34002 | 41.13403
629 | 36.62432 | 76.08503 | 62.79495 | 23.80768 | 56.35468 | 43.30132
630 | 34.07488 | 74.76487 | 65.55292 | 24.31069 | 54.41988 | 44.9318
631 | 31.4276 | 73.29087 | 67.81527 | 26.58965 | 52.35924 | 47.20246
632 | 29.11794 | 71.57856 | 69.99526 | 28.15969 | 50.34825 | 49.07747
633 | 27.11078 | 69.72924 | 72.49292 | 30.14752 | 48.42001 | 51.32022
634 | 25.18348 | 67.82777 | 73.94455 | 32.11708 | 46.50562 | 53.03081
635 | 23.44621 | 65.89046 | 76.50294 | 33.32051 | 44.66835 | 54.91173
636 | 21.98643 | 64.01392 | 77.44346 | 35.48466 | 43.00017 | 56.46406
637 | 20.77954 | 62.15876 | 78.8767 | 37.47158 | 41.46914 | 58.17414
638 | 19.48875 | 60.3638 | 80.10439 | 38.80574 | 39.92627 | 59.45507
639 | 18.52882 | 58.63993 | 80.88881 | 41.24011 | 38.58438 | 61.06446
640 | 17.72803 | 56.94076 | 81.40984 | 42.75663 | 37.33439 | 62.08324
641 | 16.86235 | 55.33336 | 83.04427 | 43.98824 | 36.09785 | 63.51625
642 | 16.10522 | 53.87801 | 83.45811 | 45.63084 | 34.99161 | 64.54448
643 | 15.60207 | 52.46071 | 84.27211 | 47.49938 | 34.03139 | 65.88574
644 | 14.99735 | 51.21126 | 84.47332 | 47.83452 | 33.1043 | 66.15392
645 | 14.53223 | 49.97567 | 85.35221 | 49.59047 | 32.25395 | 67.47134
646 | 14.0079 | 48.86541 | 85.33855 | 51.02128 | 31.43665 | 68.17991
647 | 13.75585 | 47.80037 | 85.53638 | 51.34061 | 30.77811 | 68.43849
648 | 13.24366 | 46.83088 | 86.65803 | 52.52296 | 30.03727 | 69.5905
649 | 13.01899 | 45.85418 | 86.52874 | 53.8984 | 29.43659 | 70.21357
650 | 12.77971 | 45.00527 | 86.63797 | 54.34901 | 28.89249 | 70.49349
651 | 12.47667 | 44.18932 | 86.76825 | 55.77984 | 28.33299 | 71.27404
652 | 12.30544 | 43.47422 | 87.28018 | 56.19039 | 27.88983 | 71.73528
653 | 12.11474 | 42.86235 | 87.16647 | 56.94186 | 27.48855 | 72.05416
654 | 11.94422 | 42.1776 | 87.94786 | 57.03541 | 27.06091 | 72.49164
655 | 11.7675 | 41.60837 | 87.29668 | 58.17531 | 26.68794 | 72.736
656 | 11.59899 | 41.20205 | 88.20835 | 58.60722 | 26.40052 | 73.40778
657 | 11.62172 | 40.71854 | 87.85788 | 58.5412 | 26.17013 | 73.19954
658 | 11.56946 | 40.36253 | 88.09384 | 59.11372 | 25.966 | 73.60378
659 | 11.47277 | 40.0097 | 88.13257 | 59.46006 | 25.74123 | 73.79631
660 | 11.4503 | 39.65238 | 87.70205 | 60.30848 | 25.55134 | 74.00527
661 | 11.47667 | 39.37214 | 88.29399 | 59.7735 | 25.42441 | 74.03375
662 | 11.51277 | 39.20723 | 87.80714 | 60.0258 | 25.36 | 73.91647
663 | 11.47812 | 38.94946 | 88.24289 | 60.102 | 25.21379 | 74.17244
664 | 11.51989 | 38.81724 | 88.11554 | 60.80243 | 25.16856 | 74.45898
665 | 11.58596 | 38.76068 | 87.53391 | 60.7169 | 25.17332 | 74.1254
666 | 11.58935 | 38.63276 | 88.34828 | 60.58196 | 25.11106 | 74.46512
667 | 11.62042 | 38.56328 | 87.60112 | 60.67741 | 25.09183 | 74.13926
668 | 11.78881 | 38.51238 | 87.59186 | 61.38416 | 25.1506 | 74.48801
669 | 11.77511 | 38.49592 | 87.81972 | 61.1515 | 25.13552 | 74.48561
670 | 11.89941 | 38.54615 | 87.35558 | 61.23739 | 25.22278 | 74.29648
671 | 12.03257 | 38.57201 | 87.4912 | 60.54756 | 25.30229 | 74.01938
672 | 12.26583 | 38.64801 | 87.29539 | 60.69766 | 25.45692 | 73.99653
673 | 12.22599 | 38.70712 | 87.01777 | 60.42389 | 25.46655 | 73.72083
674 | 12.35634 | 38.7018 | 87.60455 | 60.651 | 25.52907 | 74.12778
675 | 12.52333 | 38.83688 | 87.06897 | 60.82255 | 25.6801 | 73.94576
676 | 12.64171 | 38.9683 | 86.61142 | 60.88312 | 25.805 | 73.74727
677 | 12.91095 | 39.11038 | 86.27331 | 59.99909 | 26.01067 | 73.1362
678 | 12.95879 | 39.2206 | 86.13677 | 60.34173 | 26.08969 | 73.23925
679 | 13.08567 | 39.40126 | 86.89644 | 59.94738 | 26.24346 | 73.42191
680 | 13.17453 | 39.48787 | 86.63829 | 59.94499 | 26.3312 | 73.29164
681 | 13.22415 | 39.65616 | 86.37489 | 60.29377 | 26.44015 | 73.33433
682 | 13.38549 | 39.7643 | 86.44122 | 59.94362 | 26.57489 | 73.19242
683 | 13.54668 | 39.85267 | 86.38669 | 59.35218 | 26.69968 | 72.86944
684 | 13.66245 | 40.05526 | 85.50872 | 59.66347 | 26.85886 | 72.5861
685 | 13.88748 | 40.20439 | 85.60646 | 58.92431 | 27.04593 | 72.26538
686 | 14.01825 | 40.38649 | 85.55662 | 58.63777 | 27.20237 | 72.09719
687 | 14.04897 | 40.4942 | 85.89406 | 58.77793 | 27.27158 | 72.336
688 | 14.26496 | 40.65442 | 85.57002 | 58.79555 | 27.45969 | 72.18279
689 | 14.22357 | 40.82647 | 85.01349 | 59.10281 | 27.52502 | 72.05815
690 | 14.32879 | 40.82435 | 85.25574 | 58.26431 | 27.57657 | 71.76002
691 | 14.40031 | 40.9752 | 85.41036 | 58.28186 | 27.68776 | 71.84611
692 | 14.51224 | 41.14848 | 84.99439 | 58.17068 | 27.83036 | 71.58253
693 | 14.46059 | 41.15112 | 84.77338 | 58.23321 | 27.80586 | 71.50329
694 | 14.5663 | 41.21312 | 85.05408 | 58.13804 | 27.88971 | 71.59606
695 | 14.59798 | 41.35048 | 84.79071 | 58.42747 | 27.97423 | 71.60909
696 | 14.65138 | 41.3735 | 85.23214 | 58.54876 | 28.01244 | 71.89045
697 | 14.63272 | 41.36135 | 85.15121 | 58.29919 | 27.99704 | 71.7252
698 | 14.70062 | 41.48956 | 85.16879 | 58.24736 | 28.09509 | 71.70808
699 | 14.66778 | 41.44836 | 85.15795 | 57.89061 | 28.05807 | 71.52428
700 | 14.60294 | 41.47731 | 84.63497 | 57.72169 | 28.04012 | 71.17833
701 | 14.34003 | 41.20971 | 85.06918 | 59.06791 | 27.77487 | 72.06854
702 | 14.39253 | 41.22233 | 85.30235 | 58.95797 | 27.80743 | 72.13016
703 | 14.38869 | 41.17868 | 85.35195 | 59.01558 | 27.78369 | 72.18377
704 | 14.32884 | 41.1948 | 85.38744 | 59.00935 | 27.76182 | 72.19839
705 | 14.21565 | 41.17735 | 85.35046 | 59.0735 | 27.6965 | 72.21198
706 | 14.29443 | 41.09226 | 85.4605 | 59.09739 | 27.69335 | 72.27894
707 | 14.28316 | 41.07713 | 85.45642 | 59.06812 | 27.68014 | 72.26227
708 | 14.21442 | 41.04299 | 85.53875 | 59.08607 | 27.6287 | 72.31241
709 | 14.14035 | 40.98731 | 85.46552 | 59.19118 | 27.56383 | 72.32835
710 | 14.08104 | 40.97278 | 85.60922 | 59.28676 | 27.52691 | 72.44799
711 | 14.03302 | 40.91697 | 85.62198 | 59.32463 | 27.475 | 72.47331
712 | 13.99666 | 40.87986 | 85.67109 | 59.33196 | 27.43826 | 72.50153
713 | 13.97748 | 40.78955 | 85.67898 | 59.45636 | 27.38351 | 72.56767
714 | 13.99488 | 40.76843 | 85.60421 | 59.47169 | 27.38165 | 72.53795
715 | 13.87449 | 40.66957 | 85.8333 | 59.45731 | 27.27203 | 72.64531
716 | 13.76216 | 40.64066 | 85.78407 | 59.59566 | 27.20141 | 72.68986
717 | 13.80993 | 40.51638 | 85.80437 | 59.65272 | 27.16315 | 72.72854
718 | 13.65912 | 40.52543 | 85.89692 | 59.80305 | 27.09228 | 72.84998
719 | 13.74006 | 40.33771 | 85.94807 | 59.74378 | 27.03888 | 72.84592
720 | 13.68421 | 40.33819 | 85.88981 | 59.84899 | 27.0112 | 72.8694
721 | 13.59513 | 40.27696 | 86.03197 | 59.93698 | 26.93604 | 72.98447
722 | 13.61619 | 40.17892 | 86.0046 | 59.99314 | 26.89756 | 72.99887
723 | 13.52973 | 40.16585 | 85.97243 | 60.01666 | 26.84779 | 72.99457
724 | 13.50328 | 40.19231 | 86.12682 | 60.14 | 26.8478 | 73.13341
725 | 13.58231 | 40.10071 | 86.05013 | 60.1617 | 26.84151 | 73.10592
726 | 13.48012 | 40.06267 | 86.0105 | 60.24886 | 26.77139 | 73.12971
727 | 13.43612 | 40.00639 | 85.96988 | 60.24271 | 26.72125 | 73.10629
728 | 13.4419 | 39.97374 | 86.08452 | 60.27335 | 26.70782 | 73.17893
729 | 13.41081 | 39.95103 | 86.26838 | 60.33707 | 26.68092 | 73.30272
730 | 13.46192 | 39.88017 | 86.23662 | 60.37932 | 26.67105 | 73.30797
731 | 13.44307 | 39.86958 | 86.2492 | 60.3408 | 26.65633 | 73.295
732 | 13.39337 | 39.86463 | 86.05666 | 60.39605 | 26.629 | 73.22635
733 | 13.42872 | 39.89357 | 86.25918 | 60.41711 | 26.66114 | 73.33814
734 | 13.39377 | 39.84741 | 86.24943 | 60.40239 | 26.62059 | 73.32591
735 | 13.45854 | 39.85022 | 86.09826 | 60.35897 | 26.65438 | 73.22862
736 | 13.39872 | 39.84543 | 86.11047 | 60.4099 | 26.62207 | 73.26018
737 | 13.39453 | 39.83128 | 86.19869 | 60.37179 | 26.6129 | 73.28524
738 | 13.56631 | 39.87765 | 86.28362 | 60.41875 | 26.72198 | 73.35121
739 | 13.52432 | 39.85252 | 86.15393 | 60.33168 | 26.68842 | 73.24281
740 | 13.52858 | 39.91338 | 86.03242 | 60.34896 | 26.72098 | 73.19069
741 | 13.53792 | 39.90933 | 86.11593 | 60.30763 | 26.72363 | 73.21178
742 | 13.59587 | 39.95707 | 85.942 | 60.31027 | 26.77647 | 73.12613
743 | 13.67372 | 40.02529 | 86.15508 | 60.23456 | 26.84951 | 73.19482
744 | 13.61005 | 39.97646 | 86.06397 | 60.16451 | 26.79326 | 73.11424
745 | 13.64354 | 40.11009 | 85.94387 | 60.14289 | 26.87682 | 73.04338
746 | 13.66707 | 40.08891 | 86.02339 | 60.09697 | 26.87799 | 73.06018
747 | 13.7149 | 40.22867 | 85.90228 | 60.15745 | 26.97179 | 73.02987
748 | 13.72963 | 40.22561 | 85.91437 | 60.05634 | 26.97762 | 72.98536
749 | 13.73441 | 40.30091 | 85.67462 | 59.99687 | 27.01766 | 72.83574
750 | 13.86431 | 40.35459 | 85.86269 | 59.93165 | 27.10945 | 72.89717
751 | 13.77941 | 40.39857 | 85.72333 | 59.83608 | 27.08899 | 72.7797
752 | 14.03543 | 40.47333 | 85.48753 | 59.76442 | 27.25438 | 72.62601
753 | 13.88792 | 40.53281 | 85.66571 | 59.69383 | 27.21036 | 72.67977
754 | 13.98367 | 40.53772 | 85.64947 | 59.6439 | 27.2607 | 72.64668
755 | 14.02363 | 40.6462 | 85.57518 | 59.62244 | 27.33488 | 72.59881
756 | 13.99698 | 40.73141 | 85.55262 | 59.56349 | 27.36419 | 72.55805
757 | 14.04648 | 40.87374 | 85.4553 | 59.4874 | 27.46011 | 72.47135
758 | 14.22672 | 40.84441 | 85.51382 | 59.39732 | 27.53557 | 72.45557
759 | 14.18711 | 40.975 | 85.59751 | 59.34566 | 27.58105 | 72.47159
760 | 14.27643 | 41.03187 | 85.49988 | 59.267 | 27.65415 | 72.38344
761 | 14.26735 | 41.1276 | 85.30205 | 59.16725 | 27.69747 | 72.23465
762 | 14.28464 | 41.16994 | 85.34755 | 59.12224 | 27.72729 | 72.23489
763 | 14.30864 | 41.23885 | 85.4238 | 59.0302 | 27.77374 | 72.227
764 | 14.37356 | 41.31451 | 85.37748 | 58.90694 | 27.84403 | 72.14221
765 | 14.39478 | 41.38625 | 85.16753 | 58.91218 | 27.89052 | 72.03985
766 | 14.46535 | 41.43799 | 85.00445 | 58.80805 | 27.95167 | 71.90625
767 | 14.58279 | 41.51463 | 85.03783 | 58.75677 | 28.04871 | 71.8973
768 | 14.53424 | 41.55137 | 85.15174 | 58.70503 | 28.0428 | 71.92838
769 | 14.56004 | 41.58987 | 84.98715 | 58.58689 | 28.07495 | 71.78702
770 | 14.53851 | 41.6648 | 85.07665 | 58.67232 | 28.10166 | 71.87448
771 | 14.60532 | 41.70411 | 84.96621 | 58.51268 | 28.15471 | 71.73944
772 | 14.70993 | 41.73867 | 84.92001 | 58.42059 | 28.2243 | 71.6703
773 | 14.81085 | 41.84568 | 85.02936 | 58.41984 | 28.32827 | 71.7246
774 | 14.68773 | 41.8903 | 85.05716 | 58.3913 | 28.28901 | 71.72423
775 | 14.66922 | 41.94941 | 84.89404 | 58.27479 | 28.30931 | 71.58442
776 | 14.77135 | 42.00489 | 84.73947 | 58.24217 | 28.38807 | 71.4908
777 | 14.80131 | 42.05726 | 84.82647 | 58.21792 | 28.42928 | 71.5222
778 | 14.82911 | 42.04727 | 84.80645 | 58.22427 | 28.43819 | 71.51536
779 | 14.80856 | 42.10075 | 84.77189 | 58.17181 | 28.45466 | 71.47185
780 | 14.85375 | 42.16167 | 84.65559 | 58.12583 | 28.50774 | 71.39071
781 | 14.84555 | 42.14884 | 84.67389 | 58.10026 | 28.4972 | 71.38708
782 | 14.95953 | 42.23031 | 84.64614 | 58.1102 | 28.59492 | 71.37817
783 | 15.01584 | 42.22441 | 84.64098 | 58.06449 | 28.62012 | 71.35273
784 | 15.03277 | 42.20841 | 84.66303 | 57.96805 | 28.62059 | 71.31554
785 | 14.9711 | 42.27224 | 84.57349 | 58.0134 | 28.62167 | 71.29344
786 | 15.03095 | 42.24524 | 84.42857 | 57.90877 | 28.63809 | 71.16867
787 | 15.13218 | 42.33585 | 84.54057 | 58.02154 | 28.73401 | 71.28106
788 | 15.19826 | 42.33402 | 84.45156 | 57.9171 | 28.76614 | 71.18433
789 | 15.1231 | 42.25576 | 84.42389 | 57.85041 | 28.68943 | 71.13715
790 | 15.10413 | 42.33882 | 84.5165 | 57.87696 | 28.72148 | 71.19673
791 | 15.21218 | 42.331 | 84.50265 | 57.8321 | 28.77159 | 71.16737
792 | 15.27286 | 42.37182 | 84.13922 | 57.84832 | 28.82234 | 70.99377
793 | 15.29976 | 42.38509 | 84.20105 | 57.87954 | 28.84242 | 71.04029
794 | 15.30396 | 42.46005 | 84.28407 | 57.82875 | 28.88201 | 71.05641
795 | 15.22862 | 42.38333 | 84.24113 | 57.80908 | 28.80598 | 71.02511
796 | 15.43855 | 42.4475 | 84.09307 | 57.84862 | 28.94302 | 70.97085
797 | 15.45676 | 42.41573 | 84.14347 | 57.83963 | 28.93625 | 70.99155
798 | 15.455 | 42.45677 | 84.08073 | 57.79916 | 28.95588 | 70.93994
799 | 15.43375 | 42.42917 | 83.99262 | 57.79572 | 28.93146 | 70.89417
800 | 15.50323 | 42.44892 | 84.01624 | 57.74774 | 28.97607 | 70.88199
801 | 15.60016 | 42.43682 | 83.86569 | 57.78835 | 29.01849 | 70.82702
802 | 15.70993 | 42.53247 | 83.89094 | 57.77252 | 29.1212 | 70.83173
803 | 15.725 | 42.53367 | 83.97095 | 57.7851 | 29.12933 | 70.87803
804 | 15.73792 | 42.52456 | 83.67868 | 57.74449 | 29.13124 | 70.71159
805 | 15.82547 | 42.52684 | 83.67644 | 57.75607 | 29.17616 | 70.71626
806 | 15.85465 | 42.53279 | 83.75053 | 57.67423 | 29.19369 | 70.71238
807 | 15.88846 | 42.60339 | 83.59364 | 57.67383 | 29.24593 | 70.63374
808 | 16.00764 | 42.58127 | 83.58808 | 57.6829 | 29.29446 | 70.63549
809 | 15.99824 | 42.62907 | 83.49237 | 57.69668 | 29.31366 | 70.59453
810 | 15.97941 | 42.68311 | 83.40208 | 57.63942 | 29.33126 | 70.52075
811 | 16.21903 | 42.65397 | 83.34754 | 57.55101 | 29.4365 | 70.44928
812 | 16.2689 | 42.74136 | 83.43424 | 57.52138 | 29.50513 | 70.47781
813 | 16.30021 | 42.70562 | 83.2472 | 57.5169 | 29.50292 | 70.38205
814 | 16.2624 | 42.7374 | 83.03975 | 57.49069 | 29.4999 | 70.26522
815 | 16.37872 | 42.75789 | 83.09082 | 57.45053 | 29.56831 | 70.27068
816 | 16.48978 | 42.79406 | 83.14234 | 57.45935 | 29.64192 | 70.30084
817 | 16.52124 | 42.83165 | 83.06024 | 57.37911 | 29.67644 | 70.21968
818 | 16.61297 | 42.85541 | 82.94433 | 57.31344 | 29.73419 | 70.12889
819 | 16.54056 | 42.89204 | 83.10534 | 57.27511 | 29.7163 | 70.19022
820 | 16.67985 | 42.94901 | 82.62396 | 57.25626 | 29.81443 | 69.94011
821 | 16.85539 | 43.00729 | 82.93564 | 57.16065 | 29.93134 | 70.04815
822 | 16.74814 | 43.05634 | 82.75518 | 57.18342 | 29.90224 | 69.9693
823 | 16.88797 | 43.08907 | 82.5149 | 57.05306 | 29.98852 | 69.78398
824 | 16.91862 | 43.15201 | 82.73927 | 57.06115 | 30.03531 | 69.90021
825 | 16.99379 | 43.22578 | 82.69021 | 56.97023 | 30.10978 | 69.83022
826 | 17.02223 | 43.26279 | 82.36533 | 56.97869 | 30.14251 | 69.67201
827 | 17.04475 | 43.36076 | 82.35291 | 56.86403 | 30.20275 | 69.60847
828 | 17.15795 | 43.42054 | 82.29491 | 56.7773 | 30.28924 | 69.53611
829 | 17.06706 | 43.4706 | 82.1386 | 56.7744 | 30.26883 | 69.4565
830 | 17.2504 | 43.54819 | 82.06504 | 56.72376 | 30.3993 | 69.3944
831 | 17.24959 | 43.57636 | 82.35649 | 56.63744 | 30.41297 | 69.49697
832 | 17.32485 | 43.67553 | 82.13116 | 56.62946 | 30.50019 | 69.38031
833 | 17.32494 | 43.73955 | 82.19784 | 56.57626 | 30.53224 | 69.38705
834 | 17.41187 | 43.81285 | 82.14326 | 56.46732 | 30.61236 | 69.30529
835 | 17.39702 | 43.83057 | 82.09395 | 56.36204 | 30.61379 | 69.228
836 | 17.42023 | 43.88136 | 81.78596 | 56.18925 | 30.6508 | 68.9876
837 | 17.46569 | 44.00771 | 81.88509 | 56.13677 | 30.7367 | 69.01093
838 | 17.48886 | 44.05572 | 81.96186 | 56.07276 | 30.77229 | 69.01731
839 | 17.59692 | 44.14001 | 81.91642 | 55.99401 | 30.86849 | 68.95522
840 | 17.58185 | 44.25948 | 81.77978 | 55.93044 | 30.92067 | 68.85511
841 | 17.52437 | 43.60679 | 81.7839 | 54.91197 | 30.56558 | 68.34794
842 | 17.54609 | 44.46641 | 81.78324 | 55.71832 | 31.00625 | 68.75078
843 | 17.61949 | 44.49312 | 81.94318 | 55.64844 | 31.05631 | 68.79581
844 | 17.56538 | 44.59434 | 81.76958 | 55.49527 | 31.07986 | 68.63242
845 | 17.46426 | 44.69876 | 81.82228 | 55.52739 | 31.08151 | 68.67484
846 | 17.60251 | 44.78075 | 81.91217 | 55.39522 | 31.19163 | 68.65369
847 | 17.46823 | 44.86011 | 81.82061 | 55.24416 | 31.16417 | 68.53239
848 | 17.61072 | 44.92019 | 81.97031 | 55.20577 | 31.26545 | 68.58804
849 | 17.4232 | 44.99854 | 81.80018 | 55.08988 | 31.21087 | 68.44503
850 | 17.51355 | 45.06499 | 82.05383 | 54.94609 | 31.28927 | 68.49996
851 | 17.49214 | 45.17697 | 81.97425 | 54.96936 | 31.33459 | 68.47181
852 | 17.41905 | 45.27008 | 82.03295 | 54.79933 | 31.34457 | 68.41614
853 | 17.2929 | 45.36979 | 82.11195 | 54.72699 | 31.33135 | 68.41947
854 | 17.37811 | 45.48055 | 82.26448 | 54.70339 | 31.42933 | 68.48394
855 | 17.34406 | 45.52852 | 82.20971 | 54.5711 | 31.43629 | 68.3904
856 | 17.21677 | 45.61297 | 82.29509 | 54.55393 | 31.41487 | 68.42451
857 | 17.1647 | 45.67641 | 82.25378 | 54.40574 | 31.42056 | 68.32976
858 | 17.18051 | 45.78708 | 82.40817 | 54.36806 | 31.48379 | 68.38811
859 | 17.01643 | 45.83795 | 82.29784 | 54.26448 | 31.42719 | 68.28116
860 | 16.97799 | 45.97147 | 82.37294 | 54.20034 | 31.47473 | 68.28664
861 | 16.84166 | 45.9209 | 82.40214 | 54.04952 | 31.38128 | 68.22583
862 | 16.71669 | 46.0267 | 82.47468 | 53.99429 | 31.3717 | 68.23449
863 | 16.7489 | 46.15414 | 82.58425 | 54.00476 | 31.45152 | 68.2945
864 | 16.64018 | 46.20345 | 82.69151 | 53.89697 | 31.42182 | 68.29424
865 | 16.57942 | 46.26753 | 82.73075 | 53.86724 | 31.42348 | 68.299
866 | 16.59836 | 46.33499 | 82.88952 | 53.80147 | 31.46668 | 68.34549
867 | 16.47756 | 46.33232 | 82.87907 | 53.70846 | 31.40494 | 68.29377
868 | 16.30094 | 46.40151 | 82.90854 | 53.69479 | 31.35122 | 68.30167
869 | 16.27234 | 46.46244 | 83.0267 | 53.64472 | 31.36739 | 68.33571
870 | 16.16625 | 46.51212 | 83.07326 | 53.58156 | 31.33918 | 68.32741
871 | 16.11187 | 46.55106 | 83.19627 | 53.529 | 31.33146 | 68.36268
872 | 15.99756 | 46.59072 | 83.27262 | 53.46269 | 31.29414 | 68.36766
873 | 15.95603 | 46.57762 | 83.3844 | 53.37952 | 31.26682 | 68.38196
874 | 15.92401 | 46.68313 | 83.49262 | 53.42006 | 31.30357 | 68.45634
875 | 15.74372 | 46.64066 | 83.4936 | 53.36333 | 31.19219 | 68.42847
876 | 15.74797 | 46.68961 | 83.76069 | 53.37857 | 31.21879 | 68.56963
877 | 15.63005 | 46.71566 | 83.56157 | 53.33096 | 31.17286 | 68.44626
878 | 15.52182 | 46.75865 | 83.7468 | 53.18997 | 31.14023 | 68.46839
879 | 15.40682 | 46.71968 | 83.91291 | 53.24203 | 31.06325 | 68.57747
880 | 15.31274 | 46.75437 | 83.87068 | 53.24769 | 31.03355 | 68.55918
881 | 15.27179 | 46.70239 | 83.90046 | 53.19895 | 30.98709 | 68.5497
882 | 15.22991 | 46.71472 | 84.01104 | 53.2826 | 30.97231 | 68.64682
883 | 15.11468 | 46.77297 | 84.16774 | 53.23437 | 30.94383 | 68.70106
884 | 15.11568 | 46.74914 | 84.20875 | 53.28117 | 30.93241 | 68.74496
885 | 15.03693 | 46.72907 | 84.31993 | 53.17759 | 30.883 | 68.74876
886 | 14.96444 | 46.66226 | 84.463 | 53.243 | 30.81335 | 68.853
887 | 14.91479 | 46.70884 | 84.48475 | 53.30781 | 30.81181 | 68.89628
888 | 14.87128 | 46.62172 | 84.45405 | 53.30287 | 30.7465 | 68.87846
889 | 14.65754 | 46.65003 | 84.59091 | 53.34245 | 30.65379 | 68.96668
890 | 14.5977 | 46.66777 | 84.43506 | 53.4373 | 30.63273 | 68.93618
891 | 14.59807 | 46.64722 | 84.70765 | 53.37948 | 30.62264 | 69.04357
892 | 14.61854 | 46.55906 | 84.84228 | 53.36117 | 30.5888 | 69.10173
893 | 14.48117 | 46.51482 | 84.79441 | 53.42578 | 30.498 | 69.1101
894 | 14.40823 | 46.46758 | 84.85744 | 53.4581 | 30.43791 | 69.15777
895 | 14.33265 | 46.37153 | 84.97585 | 53.47109 | 30.35209 | 69.22347
896 | 14.26047 | 46.38363 | 84.85201 | 53.54442 | 30.32205 | 69.19822
897 | 14.25733 | 46.31734 | 84.89222 | 53.61376 | 30.28734 | 69.25299
898 | 14.25697 | 46.23256 | 85.07439 | 53.6918 | 30.24476 | 69.38309
899 | 14.23148 | 46.22309 | 84.96958 | 53.70478 | 30.22729 | 69.33718
900 | 14.24864 | 46.11024 | 85.04569 | 53.78183 | 30.17944 | 69.41376
901 | 14.18208 | 46.07037 | 85.02491 | 53.74311 | 30.12622 | 69.38401
902 | 14.18555 | 46.06664 | 85.17436 | 53.9702 | 30.12609 | 69.57228
903 | 14.09837 | 45.91906 | 85.04872 | 53.94553 | 30.00872 | 69.49713
904 | 14.22992 | 45.86145 | 85.12193 | 54.04328 | 30.04569 | 69.5826
905 | 14.02382 | 45.81617 | 85.08823 | 54.10287 | 29.91999 | 69.59555
906 | 14.1029 | 45.75137 | 85.17145 | 54.23545 | 29.92713 | 69.70345
907 | 14.05038 | 45.62341 | 85.10802 | 54.25447 | 29.83689 | 69.68125
908 | 14.00573 | 45.53229 | 85.13054 | 54.27115 | 29.76901 | 69.70084
909 | 14.00297 | 45.49727 | 85.18645 | 54.37843 | 29.75012 | 69.78244
910 | 14.05183 | 45.4098 | 85.20871 | 54.46047 | 29.73082 | 69.83459
911 | 14.05566 | 45.35351 | 85.0839 | 54.581 | 29.70458 | 69.83245
912 | 14.09503 | 45.23741 | 85.0993 | 54.63022 | 29.66622 | 69.86476
913 | 13.99892 | 45.16327 | 85.22372 | 54.65504 | 29.5811 | 69.93939
914 | 14.07237 | 45.05826 | 85.19922 | 54.82343 | 29.56531 | 70.01132
915 | 14.1157 | 44.93463 | 84.98346 | 54.86981 | 29.52517 | 69.92664
916 | 14.11185 | 44.93594 | 85.02359 | 55.03588 | 29.5239 | 70.02973
917 | 14.2125 | 44.79589 | 85.08732 | 55.04121 | 29.5042 | 70.06427
918 | 14.18296 | 44.73001 | 85.08839 | 55.12518 | 29.45648 | 70.10679
919 | 14.33084 | 44.63385 | 84.8849 | 55.21483 | 29.48235 | 70.04987
920 | 14.23344 | 44.54826 | 84.77252 | 55.33249 | 29.39085 | 70.05251
921 | 14.23175 | 44.47168 | 84.93129 | 55.34077 | 29.35171 | 70.13603
922 | 14.2572 | 44.41795 | 84.73212 | 55.45914 | 29.33758 | 70.09563
923 | 14.46541 | 44.29059 | 84.76902 | 55.52688 | 29.378 | 70.14795
924 | 14.40705 | 44.1621 | 84.72463 | 55.61543 | 29.28457 | 70.17003
925 | 14.43322 | 44.09567 | 84.61043 | 55.6614 | 29.26445 | 70.13591
926 | 14.38538 | 43.99736 | 84.48532 | 55.74851 | 29.19137 | 70.11692
927 | 14.58396 | 43.91372 | 84.35201 | 55.95553 | 29.24884 | 70.15377
928 | 14.6037 | 43.80767 | 84.28079 | 55.95213 | 29.20569 | 70.11642
929 | 14.6907 | 43.75179 | 84.1494 | 56.06399 | 29.22124 | 70.10669
930 | 14.82161 | 43.61988 | 84.20236 | 56.14147 | 29.22076 | 70.17192
931 | 14.78275 | 43.57126 | 84.29955 | 56.23669 | 29.17701 | 70.26814
932 | 14.97672 | 43.40433 | 84.21373 | 56.30003 | 29.19053 | 70.25688
933 | 15.01068 | 43.42319 | 84.05199 | 56.40998 | 29.21696 | 70.23098
934 | 15.09874 | 43.28 | 83.88933 | 56.47361 | 29.18937 | 70.18147
935 | 15.18816 | 43.22869 | 83.77447 | 56.56808 | 29.20842 | 70.17128
936 | 15.3375 | 43.08384 | 83.71443 | 56.64685 | 29.21067 | 70.18064
937 | 15.36136 | 43.01368 | 83.57391 | 56.72784 | 29.18752 | 70.15091
938 | 15.46761 | 42.94185 | 83.54467 | 56.84488 | 29.20473 | 70.19477
939 | 15.59859 | 42.83711 | 83.33128 | 56.84728 | 29.21785 | 70.08928
940 | 15.63379 | 42.74023 | 83.32202 | 56.9474 | 29.18701 | 70.13471
941 | 15.80234 | 42.67431 | 83.14762 | 57.08681 | 29.23833 | 70.11721
942 | 15.9478 | 42.58711 | 83.10777 | 57.12586 | 29.26745 | 70.11681
943 | 15.98144 | 42.53319 | 82.82632 | 57.24196 | 29.25731 | 70.03414
944 | 16.10573 | 42.49184 | 82.6398 | 57.35813 | 29.29879 | 69.99897
945 | 16.34887 | 42.34188 | 82.56782 | 57.33727 | 29.34537 | 69.95254
946 | 16.44859 | 42.25379 | 82.42939 | 57.41711 | 29.35119 | 69.92325
947 | 16.60378 | 42.16027 | 82.31102 | 57.47569 | 29.38202 | 69.89336
948 | 16.66488 | 42.1365 | 82.09182 | 57.55667 | 29.40069 | 69.82424
949 | 16.90686 | 42.14754 | 81.99438 | 57.65672 | 29.5272 | 69.82555
950 | 17.02266 | 42.02292 | 81.91519 | 57.66722 | 29.52279 | 69.7912
951 | 17.19506 | 41.99115 | 81.75041 | 57.72591 | 29.5931 | 69.73816
952 | 17.31133 | 41.92072 | 81.55886 | 57.76131 | 29.61602 | 69.66008
953 | 17.43774 | 41.86363 | 81.33235 | 57.87254 | 29.65068 | 69.60245
954 | 17.68711 | 41.79263 | 81.04704 | 57.85902 | 29.73987 | 69.45303
955 | 17.82387 | 41.76 | 81.04621 | 57.94584 | 29.79194 | 69.49603
956 | 18.01929 | 41.69903 | 80.73795 | 58.00104 | 29.85916 | 69.36949
957 | 18.08958 | 41.63993 | 80.6334 | 58.06026 | 29.86476 | 69.34683
958 | 18.39041 | 41.62882 | 80.56955 | 58.0763 | 30.00961 | 69.32292
959 | 18.42268 | 41.54981 | 80.27243 | 58.17072 | 29.98624 | 69.22158
960 | 18.62295 | 41.51926 | 80.07167 | 58.18175 | 30.0711 | 69.12675
961 | 18.7965 | 41.45171 | 79.82047 | 58.25952 | 30.12411 | 69.0399
962 | 18.97577 | 41.44005 | 79.64018 | 58.39152 | 30.20791 | 69.01585
963 | 19.19773 | 41.32732 | 79.57668 | 58.3033 | 30.26252 | 68.93999
964 | 19.35009 | 41.30923 | 79.38473 | 58.38669 | 30.32966 | 68.88571
965 | 19.48078 | 41.32062 | 79.1588 | 58.40938 | 30.4007 | 68.78409
966 | 19.66485 | 41.27883 | 78.93191 | 58.47249 | 30.47184 | 68.7022
967 | 19.84562 | 41.25505 | 78.80248 | 58.46395 | 30.55033 | 68.63321
968 | 20.03202 | 41.19611 | 78.56857 | 58.50502 | 30.61406 | 68.53679
969 | 20.18843 | 41.22195 | 78.51048 | 58.59438 | 30.70519 | 68.55243
970 | 20.35247 | 41.16766 | 78.34453 | 58.58739 | 30.76007 | 68.46596
971 | 20.50202 | 41.11705 | 78.12293 | 58.5877 | 30.80953 | 68.35532
972 | 20.65142 | 41.06634 | 77.68147 | 58.61713 | 30.85888 | 68.1493
973 | 20.81723 | 41.08217 | 77.68348 | 58.66026 | 30.9497 | 68.17187
974 | 21.01554 | 41.02771 | 77.4541 | 58.73982 | 31.02162 | 68.09696
975 | 21.17179 | 41.03966 | 77.36574 | 58.74451 | 31.10572 | 68.05512
976 | 21.36269 | 40.98388 | 77.25022 | 58.78178 | 31.17328 | 68.016
977 | 21.56012 | 40.9503 | 77.06926 | 58.74947 | 31.25521 | 67.90928
978 | 21.66621 | 40.9434 | 76.79768 | 58.76551 | 31.30481 | 67.78159
979 | 21.78297 | 40.94763 | 76.7093 | 58.82251 | 31.3653 | 67.7659
980 | 21.95698 | 40.91571 | 76.62478 | 58.84213 | 31.43635 | 67.73345
981 | 22.19911 | 40.90241 | 76.38309 | 58.82283 | 31.55076 | 67.60296
982 | 22.19444 | 40.89416 | 76.21737 | 58.85429 | 31.5443 | 67.53583
983 | 22.34792 | 40.8598 | 76.04142 | 58.86067 | 31.60386 | 67.45104
984 | 22.41481 | 40.81828 | 76.05705 | 58.86511 | 31.61654 | 67.46108
985 | 22.76332 | 40.78376 | 75.73186 | 58.9074 | 31.77354 | 67.31963
986 | 22.72044 | 40.85079 | 75.61476 | 58.94449 | 31.78562 | 67.27962
987 | 22.7732 | 40.78666 | 75.75885 | 58.83775 | 31.77993 | 67.2983
988 | 22.92098 | 40.7812 | 75.60482 | 58.84047 | 31.85109 | 67.22264
989 | 23.08651 | 40.8642 | 75.27098 | 58.88509 | 31.97535 | 67.07803
990 | 23.13894 | 40.71668 | 75.36673 | 58.82602 | 31.92781 | 67.09637
991 | 23.2146 | 40.68592 | 75.28052 | 58.88313 | 31.95026 | 67.08182
992 | 23.2687 | 40.71633 | 75.34891 | 58.8475 | 31.99252 | 67.0982
993 | 23.32815 | 40.6963 | 75.23159 | 58.82601 | 32.01222 | 67.0288
994 | 23.36718 | 40.74496 | 75.19254 | 58.83153 | 32.05607 | 67.01203
995 | 23.39215 | 40.75027 | 75.22035 | 58.83659 | 32.07121 | 67.02847
996 | 23.38792 | 40.72669 | 75.266 | 58.84756 | 32.0573 | 67.05678
997 | 23.44466 | 40.74392 | 75.00935 | 58.84176 | 32.09429 | 66.92555
998 | 23.44641 | 40.74473 | 75.1629 | 58.84522 | 32.09557 | 67.00406
999 | 23.43164 | 40.75416 | 75.18939 | 58.78641 | 32.0929 | 66.9879
1000 | 23.43353 | 40.72178 | 75.2147 | 58.76223 | 32.07766 | 66.98847
1001 | 23.36579 | 40.7337 | 75.2156 | 58.76156 | 32.04974 | 66.98858
1002 | 23.39609 | 40.76078 | 75.15463 | 58.74246 | 32.07843 | 66.94854
1003 | 23.391 | 40.73276 | 75.15496 | 58.74341 | 32.06188 | 66.94918
1004 | 23.26175 | 40.76551 | 75.36738 | 58.75555 | 32.01363 | 67.06146
1005 | 23.25358 | 40.7613 | 75.36383 | 58.77362 | 32.00745 | 67.06873
1006 | 23.17713 | 40.77495 | 75.41144 | 58.76508 | 31.97604 | 67.08826
1007 | 23.09643 | 40.77316 | 75.49956 | 58.7256 | 31.93479 | 67.11258
1008 | 23.02064 | 40.7974 | 75.70897 | 58.71321 | 31.90902 | 67.21109
1009 | 22.92569 | 40.81215 | 75.61899 | 58.70378 | 31.86892 | 67.16139
1010 | 22.82866 | 40.83734 | 75.75754 | 58.69191 | 31.833 | 67.22473
1011 | 22.73533 | 40.84597 | 75.94183 | 58.67027 | 31.79065 | 67.30605
1012 | 22.62338 | 40.85468 | 75.93297 | 58.66254 | 31.73903 | 67.29775
1013 | 22.48942 | 40.88247 | 76.19479 | 58.62433 | 31.68595 | 67.40956
1014 | 22.39138 | 40.87695 | 76.22007 | 58.61207 | 31.63416 | 67.41607
1015 | 22.27646 | 40.90073 | 76.32368 | 58.62754 | 31.58859 | 67.47561
1016 | 22.13375 | 40.93603 | 76.54553 | 58.59298 | 31.53489 | 67.56925
1017 | 22.02129 | 40.92544 | 76.57131 | 58.58199 | 31.47337 | 67.57665
1018 | 21.87508 | 40.94998 | 76.79156 | 58.56578 | 31.41253 | 67.67867
1019 | 21.73295 | 40.95667 | 76.96718 | 58.48888 | 31.34481 | 67.72803
1020 | 21.59458 | 40.99515 | 77.08609 | 58.51988 | 31.29486 | 67.80298
1021 | 21.43897 | 41.00647 | 77.23629 | 58.4972 | 31.22272 | 67.86674
1022 | 21.30842 | 41.03075 | 77.36084 | 58.4658 | 31.16958 | 67.91332
1023 | 21.1637 | 41.0313 | 77.58049 | 58.43909 | 31.0975 | 68.00979
1024 | 20.98135 | 41.05218 | 77.65283 | 58.4221 | 31.01676 | 68.03747
1025 | 20.84424 | 41.07601 | 77.90803 | 58.39014 | 30.96012 | 68.14908
1026 | 20.7038 | 41.09409 | 77.98182 | 58.37047 | 30.89895 | 68.17615
1027 | 20.61219 | 41.08526 | 78.01047 | 58.35538 | 30.84872 | 68.18292
1028 | 20.39379 | 41.13406 | 78.386 | 58.31919 | 30.76392 | 68.35259
1029 | 20.20421 | 41.13809 | 78.53874 | 58.2833 | 30.67115 | 68.41102
1030 | 20.06241 | 41.15432 | 78.58386 | 58.25226 | 30.60837 | 68.41806
1031 | 19.87265 | 41.20053 | 78.72613 | 58.25943 | 30.53659 | 68.49278
1032 | 19.74988 | 41.22166 | 79.02059 | 58.23139 | 30.48577 | 68.62599
1033 | 19.58828 | 41.24049 | 79.01884 | 58.19073 | 30.41439 | 68.60479
1034 | 19.41633 | 41.25674 | 79.33112 | 58.15371 | 30.33654 | 68.74242
1035 | 19.27196 | 41.3153 | 79.42294 | 58.17119 | 30.29363 | 68.79707
1036 | 19.08747 | 41.33088 | 79.5919 | 58.11297 | 30.20917 | 68.85244
1037 | 18.95111 | 41.34379 | 79.85754 | 58.08712 | 30.14745 | 68.97233
1038 | 18.78731 | 41.35646 | 79.88999 | 58.0594 | 30.07189 | 68.9747
1039 | 18.62727 | 41.3734 | 80.11712 | 58.04058 | 30.00033 | 69.07885
1040 | 18.47053 | 41.41907 | 80.17533 | 58.02587 | 29.9448 | 69.1006
1041 | 18.31549 | 41.40052 | 80.52896 | 57.96209 | 29.85801 | 69.24552
1042 | 18.15868 | 41.45464 | 80.48071 | 57.94925 | 29.80666 | 69.21498
1043 | 18.02107 | 41.48707 | 80.60548 | 57.92686 | 29.75407 | 69.26617
1044 | 17.86725 | 41.51543 | 80.81608 | 57.85579 | 29.69134 | 69.33593
1045 | 17.7181 | 41.55222 | 80.95332 | 57.88308 | 29.63516 | 69.4182
1046 | 17.58805 | 41.56904 | 81.08221 | 57.84003 | 29.57854 | 69.46112
1047 | 17.43345 | 41.59702 | 81.23644 | 57.83516 | 29.51524 | 69.5358
1048 | 17.28046 | 41.62593 | 81.42642 | 57.78677 | 29.4532 | 69.6066
1049 | 17.15077 | 41.64708 | 81.58173 | 57.75721 | 29.39892 | 69.66947
1050 | 17.02367 | 41.69002 | 81.72803 | 57.72309 | 29.35684 | 69.72556
1051 | 16.87899 | 41.69858 | 81.83989 | 57.68191 | 29.28878 | 69.76094
1052 | 16.76296 | 41.73853 | 82.02991 | 57.64807 | 29.25075 | 69.83899
1053 | 16.62514 | 41.78309 | 82.12533 | 57.61452 | 29.20412 | 69.86992
1054 | 16.49644 | 41.80147 | 82.25402 | 57.60087 | 29.14895 | 69.92744
1055 | 16.38077 | 41.85283 | 82.43159 | 57.5735 | 29.1168 | 70.00254
1056 | 16.22297 | 41.86237 | 82.59429 | 57.52268 | 29.04267 | 70.05849
1057 | 16.11631 | 41.89462 | 82.67412 | 57.47792 | 29.00547 | 70.07602
1058 | 15.98439 | 41.94411 | 82.80441 | 57.4913 | 28.96425 | 70.14786
1059 | 15.89345 | 41.97103 | 82.99754 | 57.43854 | 28.93224 | 70.21804
1060 | 15.76226 | 41.99075 | 83.05993 | 57.40096 | 28.87651 | 70.2304
1061 | 15.66024 | 42.02727 | 83.17917 | 57.38354 | 28.84375 | 70.28127
1062 | 15.52956 | 42.08217 | 83.28689 | 57.31177 | 28.80586 | 70.29933
1063 | 15.42684 | 42.11691 | 83.40847 | 57.2974 | 28.77187 | 70.35293
1064 | 15.34021 | 42.14222 | 83.57147 | 57.24144 | 28.74121 | 70.40645
1065 | 15.2431 | 42.18841 | 83.66086 | 57.22941 | 28.71575 | 70.44514
1066 | 15.11321 | 42.21771 | 83.74891 | 57.19771 | 28.66546 | 70.47331
1067 | 15.03273 | 42.2615 | 83.89015 | 57.17873 | 28.64712 | 70.53444
1068 | 14.94434 | 42.31758 | 83.99007 | 57.15163 | 28.63096 | 70.57085
1069 | 14.84431 | 42.33279 | 84.07096 | 57.09797 | 28.58855 | 70.58447
1070 | 14.74695 | 42.37725 | 84.13155 | 57.08629 | 28.5621 | 70.60892
1071 | 14.67547 | 42.41181 | 84.26662 | 57.01918 | 28.54364 | 70.6429
1072 | 14.59875 | 42.43773 | 84.30898 | 56.98831 | 28.51824 | 70.64865
1073 | 14.51548 | 42.47401 | 84.43381 | 56.96611 | 28.49474 | 70.69996
1074 | 14.44657 | 42.52165 | 84.54856 | 56.92964 | 28.48411 | 70.7391
1075 | 14.36289 | 42.53523 | 84.62156 | 56.86664 | 28.44906 | 70.7441
1076 | 14.28395 | 42.58547 | 84.70358 | 56.8174 | 28.43471 | 70.76049
1077 | 14.23482 | 42.62305 | 84.7782 | 56.79077 | 28.42894 | 70.78448
1078 | 14.15562 | 42.66988 | 84.82184 | 56.77114 | 28.41275 | 70.79649
1079 | 14.09048 | 42.71724 | 84.89815 | 56.73811 | 28.40386 | 70.81813
1080 | 14.04154 | 42.75268 | 84.94116 | 56.70547 | 28.39711 | 70.82331
1081 | 13.99151 | 42.78948 | 85.02083 | 56.66031 | 28.39048 | 70.8406
1082 | 13.91657 | 42.84915 | 85.09703 | 56.62266 | 28.38286 | 70.85984
1083 | 13.87373 | 42.86639 | 85.19211 | 56.58349 | 28.37006 | 70.8878
1084 | 13.83127 | 42.92715 | 85.22797 | 56.56213 | 28.37921 | 70.89505
1085 | 13.77584 | 42.93465 | 85.31427 | 56.48724 | 28.35525 | 70.90076
1086 | 13.73814 | 43.02054 | 85.35122 | 56.46134 | 28.37934 | 70.90628
1087 | 13.6883 | 43.0495 | 85.4104 | 56.43689 | 28.3689 | 70.92365
1088 | 13.63621 | 43.08589 | 85.46561 | 56.38551 | 28.36105 | 70.92556
1089 | 13.60358 | 43.13638 | 85.52279 | 56.35483 | 28.36998 | 70.93881
1090 | 13.55972 | 43.19336 | 85.55364 | 56.31776 | 28.37654 | 70.9357
1091 | 13.52469 | 43.21575 | 85.56692 | 56.27398 | 28.37022 | 70.92045
1092 | 13.47652 | 43.25327 | 85.62354 | 56.24646 | 28.36489 | 70.935
1093 | 13.46485 | 43.2989 | 85.66339 | 56.18683 | 28.38187 | 70.92511
1094 | 13.43131 | 43.35669 | 85.6493 | 56.15137 | 28.394 | 70.90034
1095 | 13.41476 | 43.39152 | 85.7316 | 56.0982 | 28.40314 | 70.9149
1096 | 13.40373 | 43.44401 | 85.74386 | 56.06472 | 28.42387 | 70.90429
1097 | 13.3592 | 43.49749 | 85.79295 | 56.01833 | 28.42835 | 70.90564
1098 | 13.34322 | 43.54572 | 85.81321 | 55.96689 | 28.44447 | 70.89005
1099 | 13.33654 | 43.58471 | 85.82822 | 55.92892 | 28.46063 | 70.87857
1100 | 13.30019 | 43.61167 | 85.85316 | 55.90273 | 28.45593 | 70.87795
1101 | 13.2589 | 43.5321 | 86.14531 | 56.29848 | 28.3955 | 71.2219
1102 | 13.2269 | 43.5622 | 86.66897 | 55.62052 | 28.39455 | 71.14475
1103 | 13.24611 | 43.60879 | 85.93505 | 55.65515 | 28.42745 | 70.7951
1104 | 13.23325 | 43.66399 | 86.55479 | 56.22854 | 28.44862 | 71.39166
1105 | 13.22007 | 43.71804 | 85.91644 | 55.36899 | 28.46906 | 70.64271
1106 | 13.22862 | 43.76801 | 85.93928 | 55.92315 | 28.49831 | 70.93121
1107 | 13.25026 | 43.83006 | 85.86257 | 55.41438 | 28.54016 | 70.63847
1108 | 13.22854 | 43.87462 | 86.5966 | 55.30707 | 28.55158 | 70.95184
1109 | 13.24461 | 43.93693 | 85.80947 | 55.96662 | 28.59077 | 70.88804
1110 | 13.25739 | 43.96618 | 86.61896 | 55.15397 | 28.61178 | 70.88646
1111 | 13.26901 | 44.01494 | 86.18761 | 55.2175 | 28.64197 | 70.70255
1112 | 13.26752 | 44.07593 | 86.31324 | 55.34483 | 28.67172 | 70.82904
1113 | 13.29506 | 44.1363 | 86.27707 | 55.1838 | 28.71568 | 70.73044
1114 | 13.30727 | 44.19416 | 86.66212 | 54.87112 | 28.75072 | 70.76662
1115 | 13.32145 | 44.24103 | 86.49274 | 54.95903 | 28.78124 | 70.72589
1116 | 13.3482 | 44.28126 | 85.87322 | 54.97439 | 28.81473 | 70.42381
1117 | 13.36357 | 44.3386 | 86.36316 | 55.60823 | 28.85109 | 70.9857
1118 | 13.40086 | 44.39884 | 86.42695 | 54.75716 | 28.89985 | 70.59206
1119 | 13.44082 | 44.44623 | 85.65525 | 54.7394 | 28.94352 | 70.19733
1120 | 13.44821 | 44.52785 | 85.5626 | 54.74017 | 28.98803 | 70.15139
1121 | 13.46983 | 44.56426 | 85.6389 | 54.78142 | 29.01705 | 70.21016
1122 | 13.52743 | 44.61793 | 85.59472 | 54.57684 | 29.07268 | 70.08578
1123 | 13.5567 | 44.69951 | 86.13898 | 54.44853 | 29.1281 | 70.29375
1124 | 13.58746 | 44.74395 | 86.02639 | 54.96789 | 29.1657 | 70.49714
1125 | 13.61976 | 44.79935 | 86.33409 | 54.56586 | 29.20955 | 70.44998
1126 | 13.6435 | 44.8543 | 86.14398 | 54.99057 | 29.2489 | 70.56728
1127 | 13.68928 | 44.90487 | 85.63241 | 54.91032 | 29.29707 | 70.27137
1128 | 13.73949 | 44.96454 | 86.19486 | 54.09605 | 29.35201 | 70.14545
1129 | 13.79726 | 45.0165 | 85.93147 | 54.28918 | 29.40688 | 70.11032
1130 | 13.83648 | 45.0881 | 86.01818 | 54.35427 | 29.46229 | 70.18622
1131 | 13.8757 | 45.17132 | 86.07607 | 54.42297 | 29.52351 | 70.24952
1132 | 13.92372 | 45.22436 | 85.83067 | 53.98288 | 29.57404 | 69.90678
1133 | 13.97619 | 45.28238 | 85.4696 | 54.52134 | 29.62928 | 69.99547
1134 | 14.0345 | 45.34766 | 85.41973 | 54.27175 | 29.69108 | 69.84574
1135 | 14.08804 | 45.41157 | 85.21958 | 54.0513 | 29.74981 | 69.63544
1136 | 14.14554 | 45.45562 | 85.32584 | 54.0472 | 29.80058 | 69.68652
1137 | 14.20214 | 45.54815 | 85.0228 | 53.80657 | 29.87515 | 69.41468
1138 | 14.26508 | 45.59841 | 85.08693 | 53.6836 | 29.93175 | 69.38526
1139 | 14.31695 | 45.66442 | 85.02462 | 54.19632 | 29.99068 | 69.61047
1140 | 14.38148 | 45.72277 | 85.49736 | 54.00318 | 30.05212 | 69.75027
1141 | 14.45572 | 45.8019 | 85.40666 | 54.03134 | 30.12881 | 69.719
1142 | 14.51477 | 45.86826 | 85.2771 | 54.01092 | 30.19152 | 69.64401
1143 | 14.58457 | 45.92059 | 85.1264 | 53.72092 | 30.25258 | 69.42366
1144 | 14.65944 | 46.00085 | 84.80916 | 53.79753 | 30.33014 | 69.30334
1145 | 14.74442 | 46.07717 | 85.09031 | 53.56701 | 30.4108 | 69.32866
1146 | 14.82162 | 46.15225 | 84.64782 | 52.90707 | 30.48693 | 68.77744
1147 | 14.88448 | 46.24427 | 84.2602 | 53.61134 | 30.56438 | 68.93577
1148 | 14.9703 | 46.29699 | 84.21708 | 53.69845 | 30.63364 | 68.95777
1149 | 15.06871 | 46.35997 | 84.48971 | 53.43414 | 30.71434 | 68.96192
1150 | 15.16374 | 46.42682 | 84.56718 | 52.79166 | 30.79528 | 68.67942
1151 | 15.24877 | 46.51254 | 84.01514 | 52.64679 | 30.88066 | 68.33096
1152 | 15.32627 | 46.59492 | 83.89944 | 52.51315 | 30.9606 | 68.2063
1153 | 15.41547 | 46.65833 | 84.18678 | 52.52839 | 31.0369 | 68.35758
1154 | 15.51062 | 46.75344 | 83.66062 | 53.06057 | 31.13203 | 68.3606
1155 | 15.60298 | 46.81518 | 83.71398 | 52.58262 | 31.20908 | 68.1483
1156 | 15.69656 | 46.91249 | 84.13596 | 52.44931 | 31.30452 | 68.29264
1157 | 15.79353 | 46.98337 | 83.40655 | 52.85411 | 31.38845 | 68.13033
1158 | 15.89927 | 47.04854 | 83.20441 | 52.62922 | 31.4739 | 67.91681
1159 | 15.9999 | 47.14523 | 83.09258 | 52.05526 | 31.57257 | 67.57392
1160 | 16.10638 | 47.21445 | 83.41303 | 52.60101 | 31.66042 | 68.00702
1161 | 16.19954 | 47.31784 | 83.13934 | 52.24086 | 31.75869 | 67.6901
1162 | 16.32701 | 47.40526 | 83.43013 | 52.1116 | 31.86614 | 67.77086
1163 | 16.45311 | 47.47838 | 83.35478 | 51.77057 | 31.96574 | 67.56267
1164 | 16.58265 | 47.57026 | 82.58649 | 51.7565 | 32.07646 | 67.1715
1165 | 16.67548 | 47.64741 | 82.56656 | 51.781 | 32.16144 | 67.17378
1166 | 16.77374 | 47.77065 | 83.07404 | 52.19232 | 32.2722 | 67.63318
1167 | 16.91085 | 47.86213 | 82.99437 | 51.80877 | 32.38649 | 67.40157
1168 | 17.02651 | 47.93043 | 82.47157 | 51.18139 | 32.47847 | 66.82648
1169 | 17.15762 | 48.0175 | 82.14431 | 51.58767 | 32.58756 | 66.86599
1170 | 17.28773 | 48.1172 | 82.49852 | 51.1418 | 32.70246 | 66.82016
1171 | 17.42568 | 48.20216 | 82.0755 | 51.07655 | 32.81392 | 66.57603
1172 | 17.54896 | 48.30453 | 81.65441 | 51.18723 | 32.92674 | 66.42082
1173 | 17.708 | 48.40792 | 82.1746 | 51.19119 | 33.05796 | 66.6829
1174 | 17.83769 | 48.50066 | 81.46258 | 51.29352 | 33.16917 | 66.37805
1175 | 17.96061 | 48.60734 | 81.86842 | 50.88269 | 33.28397 | 66.37555
1176 | 18.11209 | 48.70529 | 81.29428 | 51.12743 | 33.40869 | 66.21086
1177 | 18.27534 | 48.79521 | 81.52393 | 50.57079 | 33.53528 | 66.04736
1178 | 18.39751 | 48.91269 | 80.7468 | 50.86252 | 33.6551 | 65.80466
1179 | 18.56714 | 49.02012 | 81.04979 | 50.56287 | 33.79363 | 65.80633
1180 | 18.70562 | 49.12219 | 80.93254 | 50.54278 | 33.9139 | 65.73766
1181 | 18.8549 | 49.13169 | 80.4476 | 50.38448 | 33.99329 | 65.41604
1182 | 19.01579 | 49.24273 | 80.35605 | 50.48709 | 34.12926 | 65.42157
1183 | 19.171 | 49.32083 | 80.27528 | 49.92707 | 34.24591 | 65.10118
1184 | 19.33055 | 49.44751 | 79.83874 | 49.67526 | 34.38903 | 64.757
1185 | 19.50987 | 49.55521 | 80.29919 | 50.35939 | 34.53254 | 65.32929
1186 | 19.66776 | 49.68923 | 79.66516 | 50.13776 | 34.67849 | 64.90146
1187 | 19.84337 | 49.77223 | 79.25987 | 49.81229 | 34.8078 | 64.53608
1188 | 19.99793 | 49.89132 | 79.35456 | 49.20211 | 34.94462 | 64.27834
1189 | 20.18153 | 50.02666 | 79.65906 | 49.96593 | 35.10409 | 64.81249
1190 | 20.35641 | 50.12812 | 79.5495 | 49.81431 | 35.24226 | 64.6819
1191 | 20.52797 | 50.27162 | 78.52805 | 49.21181 | 35.39979 | 63.86993
1192 | 20.69912 | 50.37384 | 78.86321 | 49.4331 | 35.53648 | 64.14816
1193 | 20.89921 | 50.50825 | 78.14032 | 49.45507 | 35.70373 | 63.79769
1194 | 21.07079 | 50.61903 | 78.30998 | 48.90461 | 35.84491 | 63.60729
1195 | 21.26408 | 50.76235 | 78.17697 | 48.70824 | 36.01321 | 63.44261
1196 | 21.44626 | 50.87102 | 78.0022 | 48.7998 | 36.15866 | 63.401
1197 | 21.61972 | 50.97395 | 77.9092 | 48.52376 | 36.29684 | 63.21648
1198 | 21.81944 | 51.08732 | 77.7072 | 48.13142 | 36.45338 | 62.91931
1199 | 21.99476 | 51.22963 | 77.68341 | 48.40606 | 36.6122 | 63.04473
1200 | 22.18594 | 51.37363 | 76.92199 | 48.29483 | 36.77978 | 62.60841