## Sheet1
Wavelength | Ts | Tp | Rs | Rp | Tavg | Ravg
(nm) | (%) | (%) | (%) | (%) | (%) | (%)
300 | 13.09532 | 0 | 86.77216 | 99.88972 | 6.54766 | 92.59569
301 | 27.20834 | 0 | 72.20566 | 99.7483 | 13.60417 | 86.35248
302 | 6.68588 | 0 | 93.17427 | 99.80582 | 3.34294 | 96.1037
303 | 16.6625 | 0 | 83.22663 | 99.42434 | 8.33125 | 91.2928 | Non-Polarized Plate Beamsplitter R:T=90:10, UVFS, A Coating: 400 nm-700 nm This file indicates a typical data and there may be differences between product batches. If you have any questions, please contact LBTEK Technical Support. To quote this data, please indicate that the data source is from LBTEK.
304 | 10.20246 | 0 | 89.1012 | 99.64979 | 5.10123 | 93.91725
305 | 9.2038 | 0 | 90.2532 | 99.78487 | 4.6019 | 95.0985
306 | 3.93891 | 0 | 95.88236 | 99.546 | 1.96945 | 97.63926
307 | 4.29169 | 0 | 95.08126 | 99.55803 | 2.14585 | 97.40532
308 | 10.09652 | 0 | 89.72489 | 99.37888 | 5.04826 | 94.71929
309 | 4.16887 | 0 | 95.08042 | 99.06408 | 2.08444 | 97.00213
310 | 7.82648 | 0 | 91.67874 | 99.27121 | 3.91324 | 95.19549
311 | 14.35073 | 136.99789 | 85.15005 | 98.486 | 75.67431 | 24.31646
312 | 3.97083 | 3.91423 | 95.59696 | 95.10826 | 3.94253 | 95.41805 | LBTEK Mall：www.lbtek.com Tel：0731-84165699 LBTEK Technical Support E-mail：service@lbtek.com
313 | 5.98331 | 13.31289 | 93.32693 | 86.10147 | 9.6481 | 89.65512
314 | 17.2383 | 14.58065 | 82.1189 | 84.6566 | 15.90948 | 83.1094
315 | 8.6806 | 2.85649 | 90.84772 | 97.03527 | 5.76855 | 94.0344
316 | 2.34632 | 6.31635 | 97.01795 | 92.94194 | 4.33133 | 95.63076
317 | 1.07152 | 1.88917 | 98.69415 | 97.17396 | 1.48035 | 98.11339
318 | 5.97728 | 7.77036 | 93.43822 | 91.76923 | 6.87382 | 92.888
319 | 4.53957 | 7.58317 | 94.93884 | 92.06109 | 6.06137 | 93.03501
320 | 3.16818 | 5.11006 | 96.29456 | 94.63038 | 4.13912 | 95.2918
321 | 5.79578 | 4.5509 | 93.97355 | 94.58941 | 5.17334 | 94.56167
322 | 3.26435 | 2.42367 | 96.51379 | 97.30578 | 2.84401 | 97.08992
323 | 0.10574 | 2.8633 | 99.42876 | 96.38002 | 1.48452 | 98.21728
324 | 0.13164 | 2.92173 | 99.12114 | 96.12602 | 1.52668 | 98.37117
325 | 3.3144 | 3.33472 | 96.30939 | 95.79492 | 3.32456 | 96.52919
326 | 3.99879 | 5.36932 | 95.81986 | 93.95661 | 4.68406 | 94.51171
327 | 2.61167 | 2.24646 | 96.66697 | 97.06648 | 2.42906 | 96.94175
328 | 3.26936 | 3.54492 | 95.99155 | 95.55577 | 3.40714 | 96.50083
329 | 1.4325 | 5.50942 | 97.64952 | 93.67236 | 3.47096 | 95.72617
330 | 1.09287 | 5.39139 | 98.56483 | 94.15982 | 3.24213 | 96.19467
331 | 4.04106 | 0.49882 | 95.11746 | 98.84648 | 2.26994 | 97.20042
332 | 2.73738 | 0 | 96.83588 | 99.7855 | 1.36869 | 98.52944
333 | 2.13054 | 4.2209 | 97.68697 | 95.56133 | 3.17572 | 96.02128
334 | 1.63313 | 4.17313 | 97.71279 | 95.73303 | 2.90313 | 96.69863
335 | 2.94334 | 2.52924 | 96.5795 | 97.03189 | 2.73629 | 96.8468
336 | 2.83082 | 2.16831 | 96.34325 | 97.62795 | 2.49956 | 96.7511
337 | 3.76175 | 5.20078 | 95.65544 | 93.84543 | 4.48127 | 95.28299
338 | 1.14933 | 0.74907 | 98.18887 | 98.67907 | 0.9492 | 98.90145
339 | 1.18626 | 1.40991 | 98.09317 | 98.22169 | 1.29808 | 98.67613
340 | 2.06533 | 1.45721 | 97.34711 | 98.46761 | 1.76127 | 97.80253
341 | 1.31148 | 4.67939 | 98.64793 | 94.76378 | 2.99543 | 96.33988
342 | 0.27273 | 4.2604 | 99.51627 | 95.22298 | 2.26657 | 97.17439
343 | 3.26233 | 2.93241 | 95.99355 | 96.96844 | 3.09737 | 96.16181
344 | 0.69695 | 4.07643 | 99.25781 | 95.00629 | 2.38669 | 97.48626
345 | 2.89652 | 5.26983 | 96.94718 | 93.906 | 4.08317 | 95.7139
346 | 2.46363 | 6.56894 | 96.85528 | 92.54158 | 4.51628 | 94.69447
347 | 3.91518 | 6.29166 | 95.53101 | 93.12619 | 5.10342 | 93.95959
348 | 3.24801 | 7.70518 | 96.58606 | 91.37401 | 5.4766 | 93.90813
349 | 4.08634 | 9.24158 | 95.18784 | 90.46058 | 6.66396 | 92.62614
350 | 4.56071 | 12.40848 | 94.70608 | 87.46806 | 8.48459 | 91.41325
351 | 5.1656 | 13.30852 | 94.6119 | 86.35989 | 9.23706 | 90.49898
352 | 6.21827 | 15.51777 | 93.6258 | 83.75316 | 10.86802 | 89.00253
353 | 8.84136 | 20.73983 | 90.43123 | 79.10236 | 14.7906 | 84.81097
354 | 9.24001 | 22.10493 | 90.09647 | 77.19817 | 15.67247 | 83.68355
355 | 11.5219 | 23.99194 | 87.95554 | 75.86896 | 17.75692 | 82.09068
356 | 11.56073 | 28.27444 | 88.19677 | 71.15184 | 19.91758 | 79.95511
357 | 13.61894 | 28.55508 | 86.22284 | 70.99022 | 21.08701 | 78.62256
358 | 13.47055 | 32.09607 | 85.82856 | 67.74802 | 22.78331 | 76.96453
359 | 16.35568 | 34.68977 | 82.97151 | 64.39692 | 25.52273 | 74.43688
360 | 18.79919 | 37.16495 | 80.37516 | 62.30917 | 27.98207 | 71.36537
361 | 18.6341 | 38.8521 | 81.29504 | 60.63027 | 28.7431 | 70.52587
362 | 22.68237 | 39.51552 | 77.09594 | 59.53247 | 31.09895 | 68.5744
363 | 26.22919 | 42.64259 | 73.26331 | 56.64498 | 34.43589 | 65.19142
364 | 31.2898 | 44.2819 | 68.11099 | 55.66815 | 37.78585 | 61.57363
365 | 34.58403 | 46.69836 | 64.84741 | 52.54636 | 40.64119 | 58.75814
366 | 35.18863 | 51.25183 | 64.53008 | 48.50686 | 43.22023 | 56.62649
367 | 31.25179 | 53.65219 | 67.9348 | 46.0127 | 42.45199 | 57.50255
368 | 25.19131 | 58.43072 | 73.96228 | 40.79337 | 41.81101 | 57.51736
369 | 20.94136 | 64.72762 | 78.75305 | 34.77872 | 42.83449 | 56.44357
370 | 13.55049 | 66.1718 | 86.07662 | 32.92617 | 39.86114 | 59.95523
371 | 9.61778 | 68.27956 | 89.85419 | 31.58152 | 38.94867 | 60.17867
372 | 7.45351 | 67.69167 | 91.92356 | 32.1067 | 37.57259 | 62.22898
373 | 5.92383 | 63.15879 | 93.37736 | 36.45955 | 34.54131 | 65.1256
374 | 4.9901 | 56.90232 | 94.47769 | 43.07371 | 30.94614 | 68.22869
375 | 3.9747 | 49.66802 | 95.9319 | 49.37911 | 26.82136 | 73.0851
376 | 2.54058 | 42.37113 | 96.53231 | 57.05193 | 22.45585 | 76.65339
377 | 3.19229 | 36.16601 | 96.61572 | 63.64658 | 19.67915 | 79.94103
378 | 2.62664 | 31.81029 | 96.47151 | 68.13737 | 17.21846 | 81.83028
379 | 1.20541 | 27.18888 | 98.76811 | 72.27645 | 14.19714 | 85.72534
380 | 2.22323 | 23.20014 | 96.84772 | 75.89608 | 12.71169 | 86.61747
381 | 1.88673 | 21.99529 | 97.58191 | 77.18601 | 11.94101 | 87.17331
382 | 1.40984 | 18.90802 | 98.21709 | 80.4542 | 10.15893 | 89.39288
383 | 1.70107 | 17.74464 | 97.95868 | 82.03543 | 9.72286 | 90.21894
384 | 1.30559 | 17.02771 | 98.54575 | 82.78125 | 9.16665 | 90.69693
385 | 0.94935 | 15.16845 | 98.15862 | 84.57281 | 8.0589 | 91.46021
386 | 1.78019 | 14.61706 | 98.15171 | 84.418 | 8.19863 | 91.35016
387 | 1.43274 | 14.16077 | 98.18274 | 85.59797 | 7.79676 | 91.49106
388 | 1.63873 | 13.63159 | 97.83812 | 86.02284 | 7.63516 | 91.8407
389 | 1.07826 | 13.07477 | 98.56447 | 86.89591 | 7.07652 | 92.36501
390 | 1.50515 | 13.57887 | 98.06484 | 85.68436 | 7.54201 | 91.66915
391 | 2.18544 | 13.36038 | 97.12272 | 86.47354 | 7.77291 | 91.5743
392 | 1.87865 | 14.172 | 97.90288 | 85.6222 | 8.02533 | 90.97989
393 | 1.58761 | 14.25733 | 97.57244 | 85.52058 | 7.92247 | 91.72157
394 | 1.55458 | 14.53868 | 98.09528 | 85.35878 | 8.04663 | 91.48792
395 | 2.11895 | 15.0674 | 97.05085 | 84.16946 | 8.59318 | 91.05196
396 | 2.25153 | 15.76298 | 97.60337 | 84.0599 | 9.00725 | 90.94089
397 | 2.20639 | 16.57551 | 97.59125 | 82.84168 | 9.39095 | 90.43576
398 | 2.72336 | 16.8551 | 96.42951 | 82.82219 | 9.78923 | 89.68934
399 | 2.85659 | 17.32853 | 96.47499 | 81.77064 | 10.09256 | 89.57252
400 | 3.12002 | 17.48161 | 96.01077 | 82.27485 | 10.30082 | 89.36808
401 | 2.80499 | 15.4143 | 96.93868 | 83.04125 | 9.10964 | 89.98997
402 | 2.58365 | 15.92869 | 97.19681 | 83.08037 | 9.25617 | 90.13859
403 | 3.07054 | 15.87448 | 96.45297 | 83.22637 | 9.47251 | 89.83967
404 | 2.88997 | 16.25357 | 96.90543 | 83.68791 | 9.57177 | 90.29667
405 | 2.52269 | 16.05174 | 96.19803 | 83.45593 | 9.28721 | 89.82698
406 | 3.00358 | 15.55769 | 96.39867 | 83.48732 | 9.28064 | 89.94299
407 | 2.80677 | 15.44789 | 96.26326 | 84.65285 | 9.12733 | 90.45806
408 | 2.77266 | 15.26089 | 96.48423 | 84.51318 | 9.01678 | 90.4987
409 | 2.44359 | 15.20024 | 96.66019 | 83.85758 | 8.82191 | 90.25889
410 | 2.74507 | 14.9549 | 97.44533 | 85.0335 | 8.84999 | 91.23941
411 | 2.44942 | 14.5888 | 96.56083 | 86.35871 | 8.51911 | 91.45977
412 | 2.51005 | 14.47212 | 97.29453 | 85.09293 | 8.49109 | 91.19373
413 | 2.69375 | 13.87567 | 97.09478 | 85.63672 | 8.28471 | 91.36575
414 | 2.31379 | 13.76181 | 96.65918 | 85.6204 | 8.0378 | 91.13979
415 | 2.47247 | 13.57328 | 96.78765 | 86.14373 | 8.02287 | 91.46569
416 | 2.64677 | 13.57588 | 97.05789 | 86.50964 | 8.11132 | 91.78377
417 | 2.46895 | 13.4217 | 96.5886 | 86.23604 | 7.94532 | 91.41232
418 | 2.52928 | 13.59994 | 96.84999 | 86.01237 | 8.06461 | 91.43118
419 | 2.61266 | 13.50492 | 97.37311 | 85.75754 | 8.05879 | 91.56532
420 | 2.54902 | 13.67707 | 96.92649 | 85.89422 | 8.11305 | 91.41036
421 | 2.81572 | 13.52431 | 97.11733 | 85.97174 | 8.17002 | 91.54453
422 | 2.85072 | 14.08984 | 96.7905 | 85.90517 | 8.47028 | 91.34783
423 | 2.89657 | 14.09817 | 96.74777 | 85.91116 | 8.49737 | 91.32946
424 | 2.87635 | 14.31819 | 96.74749 | 85.47757 | 8.59727 | 91.11253
425 | 2.83156 | 14.56039 | 96.2632 | 85.17592 | 8.69597 | 90.71956
426 | 3.14042 | 15.0486 | 96.75215 | 84.84377 | 9.0945 | 90.79796
427 | 3.26581 | 15.07138 | 96.72745 | 84.29383 | 9.1686 | 90.51064
428 | 3.38105 | 15.57408 | 96.38809 | 84.45268 | 9.47756 | 90.42038
429 | 3.33751 | 15.78505 | 96.34371 | 84.38084 | 9.56128 | 90.36227
430 | 3.55119 | 16.08606 | 96.07038 | 83.89723 | 9.81862 | 89.98381
431 | 3.74731 | 16.53478 | 96.19478 | 83.61693 | 10.14105 | 89.90586
432 | 3.58884 | 16.55499 | 95.88841 | 83.62017 | 10.07192 | 89.75429
433 | 3.71581 | 16.84093 | 96.28665 | 83.31272 | 10.27837 | 89.79969
434 | 3.8226 | 16.85344 | 95.86704 | 83.09204 | 10.33802 | 89.47954
435 | 3.68675 | 16.72332 | 95.88394 | 83.02885 | 10.20503 | 89.4564
436 | 3.69335 | 17.10994 | 95.98875 | 82.80626 | 10.40164 | 89.39751
437 | 3.73634 | 17.0599 | 95.87847 | 82.63771 | 10.39812 | 89.25809
438 | 3.5955 | 16.99567 | 96.12697 | 82.72712 | 10.29558 | 89.42704
439 | 3.6236 | 17.09332 | 96.16005 | 83.06583 | 10.35846 | 89.61294
440 | 3.55971 | 16.9633 | 96.20106 | 83.02476 | 10.2615 | 89.61291
441 | 3.44183 | 16.72481 | 96.51426 | 83.26731 | 10.08332 | 89.89078
442 | 3.32967 | 16.44036 | 96.65532 | 83.49329 | 9.88501 | 90.07431
443 | 3.34101 | 16.38527 | 96.16105 | 83.68839 | 9.86314 | 89.92472
444 | 3.3743 | 16.24794 | 96.64711 | 83.87387 | 9.81112 | 90.26049
445 | 3.19728 | 15.89777 | 96.32023 | 83.7797 | 9.54752 | 90.04996
446 | 3.33631 | 15.93886 | 96.54619 | 83.96913 | 9.63759 | 90.25766
447 | 3.30232 | 15.72739 | 96.49237 | 84.41524 | 9.51485 | 90.4538
448 | 3.13099 | 15.52401 | 96.56321 | 84.51566 | 9.3275 | 90.53943
449 | 3.02018 | 15.42459 | 96.39391 | 84.55179 | 9.22238 | 90.47285
450 | 3.04955 | 15.45723 | 96.45983 | 84.69966 | 9.25339 | 90.57973
451 | 3.37862 | 15.36425 | 96.63881 | 84.66489 | 9.37143 | 90.65185
452 | 3.14899 | 15.19465 | 96.52486 | 84.60106 | 9.17182 | 90.56296
453 | 3.11882 | 15.25237 | 96.39394 | 84.80372 | 9.18559 | 90.59883
454 | 3.15544 | 15.23137 | 96.68659 | 84.67549 | 9.19341 | 90.68104
455 | 3.28474 | 15.21958 | 96.324 | 84.79268 | 9.25216 | 90.55834
456 | 3.09387 | 15.34374 | 96.45745 | 84.55835 | 9.21881 | 90.5079
457 | 3.3516 | 15.36999 | 96.55669 | 84.56085 | 9.3608 | 90.55877
458 | 3.3677 | 15.52143 | 96.32776 | 84.47325 | 9.44457 | 90.40051
459 | 3.32316 | 15.62125 | 96.13207 | 84.42038 | 9.47221 | 90.27623
460 | 3.42065 | 15.65149 | 96.1428 | 84.25256 | 9.53607 | 90.19768
461 | 3.39715 | 15.78847 | 96.10934 | 83.96545 | 9.59281 | 90.03739
462 | 3.51353 | 16.11729 | 96.12537 | 83.91599 | 9.81541 | 90.02068
463 | 3.55119 | 16.31568 | 96.36923 | 83.64473 | 9.93344 | 90.00698
464 | 3.5627 | 16.40961 | 96.02911 | 83.6157 | 9.98615 | 89.82241
465 | 3.59751 | 16.54209 | 96.08358 | 83.48404 | 10.0698 | 89.78381
466 | 3.76478 | 16.69715 | 95.94055 | 83.18066 | 10.23096 | 89.56061
467 | 3.94464 | 17.03907 | 95.99092 | 83.2101 | 10.49185 | 89.60051
468 | 3.78251 | 17.12519 | 95.68372 | 82.72949 | 10.45385 | 89.2066
469 | 3.67952 | 17.14504 | 96.20645 | 82.6091 | 10.41228 | 89.40778
470 | 3.78725 | 17.34949 | 95.90889 | 82.48908 | 10.56837 | 89.19899
471 | 3.66269 | 17.65924 | 95.85752 | 82.49091 | 10.66096 | 89.17421
472 | 3.81023 | 17.75449 | 95.94777 | 82.29571 | 10.78236 | 89.12174
473 | 3.82204 | 17.82705 | 95.83597 | 82.01407 | 10.82455 | 88.92502
474 | 3.67773 | 17.85281 | 96.05585 | 81.83347 | 10.76527 | 88.94466
475 | 3.65098 | 18.0075 | 96.02022 | 81.88157 | 10.82924 | 88.9509
476 | 3.55351 | 18.03621 | 95.91304 | 81.96391 | 10.79486 | 88.93847
477 | 3.63605 | 17.98518 | 96.20978 | 81.81535 | 10.81062 | 89.01257
478 | 3.69233 | 17.89173 | 96.05088 | 81.83922 | 10.79203 | 88.94505
479 | 3.65284 | 18.00282 | 96.09924 | 81.97518 | 10.82783 | 89.03721
480 | 3.58339 | 17.93434 | 96.09279 | 82.02848 | 10.75887 | 89.06063
481 | 3.5012 | 17.87532 | 96.13519 | 82.13177 | 10.68826 | 89.13352
482 | 3.40086 | 17.78472 | 96.30733 | 82.13674 | 10.59279 | 89.22203
483 | 3.46048 | 17.73147 | 96.31961 | 82.21021 | 10.59598 | 89.26491
484 | 3.42346 | 17.53159 | 96.30937 | 82.291 | 10.47753 | 89.30019
485 | 3.40533 | 17.59563 | 96.34301 | 82.67851 | 10.50048 | 89.51076
486 | 3.25094 | 17.40894 | 96.34755 | 82.49867 | 10.32994 | 89.42311
487 | 3.36347 | 17.31509 | 96.26582 | 82.71998 | 10.33928 | 89.4929
488 | 3.34571 | 17.26783 | 96.23044 | 82.89208 | 10.30677 | 89.56126
489 | 3.32503 | 17.05096 | 96.51856 | 82.8056 | 10.18799 | 89.66208
490 | 3.29704 | 16.95581 | 96.48203 | 82.84932 | 10.12642 | 89.66568
491 | 3.27821 | 16.92804 | 96.56299 | 83.07462 | 10.10313 | 89.8188
492 | 3.21442 | 16.90203 | 96.55055 | 83.18877 | 10.05822 | 89.86966
493 | 3.32515 | 16.76593 | 96.55512 | 83.20224 | 10.04554 | 89.87868
494 | 3.35141 | 16.79633 | 96.63472 | 83.3374 | 10.07387 | 89.98606
495 | 3.17161 | 16.62995 | 96.61629 | 83.50817 | 9.90078 | 90.06223
496 | 3.23963 | 16.63065 | 96.68803 | 83.49664 | 9.93514 | 90.09234
497 | 3.22295 | 16.61896 | 96.40542 | 83.35324 | 9.92096 | 89.87933
498 | 3.16481 | 16.69276 | 96.39906 | 83.53228 | 9.92878 | 89.96567
499 | 3.28448 | 16.6428 | 96.59245 | 83.48465 | 9.96364 | 90.03855
500 | 3.19152 | 16.66599 | 96.62749 | 83.51257 | 9.92876 | 90.07003
501 | 3.3347 | 16.76444 | 96.47435 | 83.38161 | 10.04957 | 89.92798
502 | 3.39296 | 16.66 | 96.42845 | 83.39134 | 10.02648 | 89.9099
503 | 3.3753 | 16.74363 | 96.4359 | 83.27535 | 10.05947 | 89.85562
504 | 3.38973 | 16.83649 | 96.40638 | 83.22982 | 10.11311 | 89.8181
505 | 3.37916 | 16.99415 | 96.28018 | 83.15099 | 10.18665 | 89.71558
506 | 3.37068 | 16.95968 | 96.26365 | 82.90414 | 10.16518 | 89.5839
507 | 3.45523 | 17.11541 | 96.2197 | 82.73779 | 10.28532 | 89.47875
508 | 3.43901 | 17.27564 | 96.21937 | 82.75946 | 10.35732 | 89.48942
509 | 3.42602 | 17.348 | 96.22427 | 82.59244 | 10.38701 | 89.40835
510 | 3.48377 | 17.51172 | 96.23482 | 82.40088 | 10.49774 | 89.31785
511 | 3.53951 | 17.68408 | 96.12618 | 82.33428 | 10.61179 | 89.23023
512 | 3.50832 | 17.82832 | 96.24421 | 82.29255 | 10.66832 | 89.26838
513 | 3.52275 | 18.06832 | 96.09255 | 82.04149 | 10.79554 | 89.06702
514 | 3.54821 | 18.12394 | 96.23202 | 81.98546 | 10.83607 | 89.10874
515 | 3.45127 | 18.42225 | 96.08572 | 81.80319 | 10.93676 | 88.94445
516 | 3.56324 | 18.4497 | 96.31659 | 81.45443 | 11.00647 | 88.88551
517 | 3.50326 | 18.70322 | 96.19568 | 81.50638 | 11.10324 | 88.85103
518 | 3.56705 | 18.82213 | 96.13179 | 81.26608 | 11.19459 | 88.69893
519 | 3.48794 | 18.91764 | 96.27751 | 81.10468 | 11.20279 | 88.6911
520 | 3.55033 | 19.1338 | 96.42323 | 80.806 | 11.34207 | 88.61462
521 | 3.4275 | 19.2618 | 96.21236 | 80.77103 | 11.34465 | 88.49169
522 | 3.38046 | 19.35766 | 96.09112 | 80.61228 | 11.36906 | 88.3517
523 | 3.39827 | 19.48832 | 96.2872 | 80.52974 | 11.4433 | 88.40847
524 | 3.38584 | 19.61518 | 96.34263 | 80.35046 | 11.50051 | 88.34655
525 | 3.36524 | 19.80152 | 96.4906 | 80.2519 | 11.58338 | 88.37125
526 | 3.25283 | 19.82387 | 96.43372 | 80.16297 | 11.53835 | 88.29839
527 | 3.25065 | 19.91419 | 96.35516 | 80.02437 | 11.58242 | 88.18977
528 | 3.24436 | 20.0343 | 96.50689 | 80.10376 | 11.63933 | 88.30532
529 | 3.20382 | 20.1285 | 96.50675 | 79.98157 | 11.66616 | 88.24416
530 | 3.06143 | 20.13833 | 96.54905 | 79.95333 | 11.59988 | 88.25119
531 | 3.00956 | 20.15019 | 96.6391 | 79.94757 | 11.57988 | 88.29334
532 | 3.17871 | 20.13203 | 96.64218 | 79.89694 | 11.65537 | 88.26956
533 | 2.99499 | 20.18651 | 96.73672 | 79.84063 | 11.59075 | 88.28868
534 | 2.95378 | 20.11657 | 96.71596 | 79.88372 | 11.53518 | 88.29984
535 | 2.95384 | 20.09299 | 96.78645 | 79.91398 | 11.5234 | 88.35021
536 | 2.94225 | 20.02866 | 96.67412 | 79.90213 | 11.48546 | 88.28812
537 | 2.84193 | 20.04515 | 96.8872 | 79.95034 | 11.44354 | 88.41877
538 | 2.82268 | 20.08395 | 96.94882 | 79.97816 | 11.45332 | 88.46349
539 | 2.79031 | 19.92109 | 96.93703 | 79.96301 | 11.3557 | 88.45002
540 | 2.75142 | 19.93301 | 97.03152 | 80.08494 | 11.34221 | 88.55823
541 | 2.72007 | 19.79575 | 97.02938 | 80.11356 | 11.25791 | 88.57147
542 | 2.53418 | 19.81761 | 97.00378 | 80.25103 | 11.1759 | 88.6274
543 | 2.6679 | 19.72291 | 97.08705 | 80.30914 | 11.1954 | 88.69809
544 | 2.4989 | 19.6639 | 97.1117 | 80.3335 | 11.0814 | 88.7226
545 | 2.63515 | 19.54382 | 97.14492 | 80.3411 | 11.08949 | 88.74301
546 | 2.55814 | 19.53024 | 97.04695 | 80.56649 | 11.04419 | 88.80672
547 | 2.51828 | 19.50183 | 97.13092 | 80.64903 | 11.01006 | 88.88997
548 | 2.51502 | 19.42103 | 97.20676 | 80.61996 | 10.96803 | 88.91336
549 | 2.46156 | 19.3195 | 97.3495 | 80.60123 | 10.89053 | 88.97537
550 | 2.45529 | 19.28544 | 97.26192 | 80.72101 | 10.87036 | 88.99147
551 | 2.36849 | 19.25711 | 97.37227 | 80.69136 | 10.8128 | 89.03182
552 | 2.42177 | 19.19684 | 97.42768 | 80.77436 | 10.80931 | 89.10102
553 | 2.45235 | 19.13337 | 97.35419 | 80.78101 | 10.79286 | 89.0676
554 | 2.32297 | 19.21041 | 97.3991 | 80.90955 | 10.76669 | 89.15432
555 | 2.42169 | 19.08684 | 97.27704 | 80.96215 | 10.75427 | 89.1196
556 | 2.36224 | 19.11503 | 97.33365 | 80.85194 | 10.73863 | 89.0928
557 | 2.35809 | 19.07918 | 97.25912 | 80.92379 | 10.71863 | 89.09145
558 | 2.29488 | 19.08222 | 97.22527 | 80.96495 | 10.68855 | 89.09511
559 | 2.33746 | 19.12658 | 97.38235 | 80.91679 | 10.73202 | 89.14957
560 | 2.36882 | 19.07928 | 97.32667 | 80.89565 | 10.72405 | 89.11116
561 | 2.3774 | 19.11442 | 97.42956 | 80.9038 | 10.74591 | 89.16668
562 | 2.27271 | 19.09198 | 97.38593 | 80.85065 | 10.68234 | 89.11829
563 | 2.31068 | 19.13857 | 97.3563 | 80.81455 | 10.72462 | 89.08543
564 | 2.259 | 19.16389 | 97.51064 | 80.7701 | 10.71144 | 89.14037
565 | 2.31953 | 19.20005 | 97.51111 | 80.82344 | 10.75979 | 89.16728
566 | 2.33408 | 19.26427 | 97.50048 | 80.71379 | 10.79917 | 89.10713
567 | 2.20483 | 19.3232 | 97.29705 | 80.68272 | 10.76402 | 88.98988
568 | 2.23957 | 19.32909 | 97.43048 | 80.72757 | 10.78433 | 89.07903
569 | 2.2438 | 19.43725 | 97.31175 | 80.66186 | 10.84052 | 88.98681
570 | 2.39298 | 19.48901 | 97.62227 | 80.57946 | 10.94099 | 89.10086
571 | 2.32515 | 19.5122 | 97.38958 | 80.47568 | 10.91868 | 88.93263
572 | 2.2279 | 19.62728 | 97.42348 | 80.33173 | 10.92759 | 88.87761
573 | 2.26967 | 19.6499 | 97.52697 | 80.33384 | 10.95979 | 88.9304
574 | 2.24712 | 19.7028 | 97.47193 | 80.31675 | 10.97496 | 88.89434
575 | 2.26027 | 19.75238 | 97.50448 | 80.21015 | 11.00632 | 88.85731
576 | 2.23948 | 19.92037 | 97.55862 | 80.02222 | 11.07992 | 88.79042
577 | 2.29081 | 19.95794 | 97.58853 | 80.10092 | 11.12438 | 88.84472
578 | 2.26075 | 20.02939 | 97.69389 | 79.95971 | 11.14507 | 88.8268
579 | 2.27414 | 20.08311 | 97.67347 | 79.93991 | 11.17863 | 88.80669
580 | 2.2765 | 20.12205 | 97.55313 | 79.76135 | 11.19927 | 88.65724
581 | 2.22893 | 20.23503 | 97.51073 | 79.82246 | 11.23198 | 88.6666
582 | 2.28323 | 20.26414 | 97.49755 | 79.78114 | 11.27368 | 88.63934
583 | 2.21863 | 20.32349 | 97.39506 | 79.65247 | 11.27106 | 88.52376
584 | 2.26674 | 20.35528 | 97.59295 | 79.51882 | 11.31101 | 88.55588
585 | 2.28002 | 20.44257 | 97.37413 | 79.57153 | 11.3613 | 88.47283
586 | 2.17922 | 20.37 | 97.43251 | 79.51408 | 11.27461 | 88.47331
587 | 2.30813 | 20.42149 | 97.23591 | 79.57764 | 11.36481 | 88.40678
588 | 2.24731 | 20.49373 | 97.52327 | 79.54078 | 11.37052 | 88.53203
589 | 2.30831 | 20.43066 | 97.35081 | 79.45902 | 11.36948 | 88.40491
590 | 2.35716 | 20.39159 | 97.28489 | 79.62105 | 11.37438 | 88.45297
591 | 2.37894 | 20.41489 | 97.61779 | 79.50584 | 11.39691 | 88.56182
592 | 2.40464 | 20.44484 | 97.47153 | 79.6272 | 11.42474 | 88.54937
593 | 2.38083 | 20.40679 | 97.60603 | 79.68941 | 11.39381 | 88.64772
594 | 2.44047 | 20.23925 | 97.43914 | 79.64029 | 11.33986 | 88.53972
595 | 2.3755 | 20.23056 | 97.46023 | 79.66403 | 11.30303 | 88.56213
596 | 2.35772 | 20.1946 | 97.60598 | 79.7905 | 11.27616 | 88.69824
597 | 2.33817 | 20.00178 | 97.21448 | 79.74023 | 11.16997 | 88.47736
598 | 2.43752 | 19.87398 | 97.31088 | 79.99772 | 11.15575 | 88.6543
599 | 2.50016 | 19.86746 | 97.31805 | 80.18399 | 11.18381 | 88.75102
600 | 2.48966 | 19.80111 | 97.5035 | 80.21997 | 11.14538 | 88.86174
601 | 2.54894 | 19.60815 | 97.14407 | 80.38121 | 11.07854 | 88.76264
602 | 2.54011 | 19.48458 | 97.25206 | 80.50303 | 11.01234 | 88.87754
603 | 2.43133 | 19.30476 | 96.93302 | 80.68479 | 10.86805 | 88.8089
604 | 2.61896 | 19.1747 | 97.12751 | 80.85245 | 10.89683 | 88.98998
605 | 2.66494 | 19.05758 | 97.15899 | 81.01613 | 10.86126 | 89.08756
606 | 2.63434 | 18.85229 | 96.92894 | 81.05024 | 10.74332 | 88.98959
607 | 2.74851 | 18.69699 | 96.908 | 81.26072 | 10.72275 | 89.08436
608 | 2.69326 | 18.50972 | 96.85799 | 81.55292 | 10.60149 | 89.20545
609 | 2.84891 | 18.36714 | 96.91313 | 81.65049 | 10.60803 | 89.28181
610 | 2.83982 | 18.09693 | 96.76722 | 81.799 | 10.46837 | 89.28311
611 | 2.75103 | 17.97107 | 96.93928 | 82.02321 | 10.36105 | 89.48124
612 | 2.84272 | 17.77833 | 96.82155 | 82.27518 | 10.31053 | 89.54837
613 | 2.99934 | 17.62171 | 96.68193 | 82.37515 | 10.31053 | 89.52854
614 | 2.94326 | 17.33971 | 96.76902 | 82.60902 | 10.14148 | 89.68902
615 | 2.98042 | 17.18137 | 96.77328 | 82.82635 | 10.08089 | 89.79981
616 | 3.03976 | 16.99287 | 96.76685 | 83.01015 | 10.01632 | 89.8885
617 | 3.13582 | 16.79084 | 96.51784 | 83.18783 | 9.96333 | 89.85284
618 | 3.10948 | 16.62349 | 96.62788 | 83.39367 | 9.86649 | 90.01077
619 | 3.14656 | 16.41721 | 96.36598 | 83.52706 | 9.78188 | 89.94652
620 | 3.2247 | 16.18375 | 96.3723 | 83.79347 | 9.70422 | 90.08288
621 | 3.25193 | 16.05687 | 96.45852 | 83.98366 | 9.6544 | 90.22109
622 | 3.35927 | 15.86405 | 96.48808 | 84.21002 | 9.61166 | 90.34905
623 | 3.30866 | 15.64758 | 96.40948 | 84.39641 | 9.47812 | 90.40295
624 | 3.42662 | 15.43324 | 96.34347 | 84.62673 | 9.42993 | 90.4851
625 | 3.51748 | 15.24337 | 96.23618 | 84.82985 | 9.38043 | 90.53302
626 | 3.57198 | 15.11179 | 96.30452 | 84.9632 | 9.34189 | 90.63386
627 | 3.59544 | 14.91658 | 96.15131 | 85.15173 | 9.25601 | 90.65152
628 | 3.70555 | 14.75173 | 96.07139 | 85.29131 | 9.22864 | 90.68135
629 | 3.74483 | 14.55461 | 95.82328 | 85.49924 | 9.14972 | 90.66126
630 | 3.75775 | 14.40218 | 95.87324 | 85.60072 | 9.07996 | 90.73698
631 | 3.81936 | 14.25274 | 95.71077 | 85.81274 | 9.03605 | 90.76175
632 | 3.82309 | 14.1399 | 95.6832 | 85.88001 | 8.98149 | 90.78161
633 | 4.02273 | 13.95224 | 95.77261 | 86.06877 | 8.98749 | 90.92069
634 | 3.9716 | 13.84969 | 95.58357 | 86.21867 | 8.91064 | 90.90112
635 | 3.97721 | 13.69107 | 95.67922 | 86.26796 | 8.83414 | 90.97359
636 | 4.04157 | 13.59601 | 95.64269 | 86.43784 | 8.81879 | 91.04027
637 | 4.21131 | 13.48945 | 95.48882 | 86.56903 | 8.85038 | 91.02893
638 | 4.21836 | 13.36984 | 95.37032 | 86.69696 | 8.7941 | 91.03364
639 | 4.30573 | 13.26503 | 95.48025 | 86.8372 | 8.78538 | 91.15873
640 | 4.30077 | 13.15014 | 95.46278 | 86.87682 | 8.72546 | 91.1698
641 | 4.33108 | 13.05572 | 95.48698 | 87.03383 | 8.6934 | 91.26041
642 | 4.40603 | 12.98706 | 95.20791 | 87.18041 | 8.69654 | 91.19416
643 | 4.32219 | 12.85848 | 95.40911 | 87.2268 | 8.59033 | 91.31796
644 | 4.41012 | 12.81664 | 95.35044 | 87.24196 | 8.61338 | 91.2962
645 | 4.55841 | 12.72697 | 95.25628 | 87.3637 | 8.64269 | 91.30999
646 | 4.47835 | 12.71021 | 95.03375 | 87.40401 | 8.59428 | 91.21888
647 | 4.51113 | 12.6184 | 95.16647 | 87.42169 | 8.56477 | 91.29408
648 | 4.55745 | 12.59637 | 95.10795 | 87.58934 | 8.57691 | 91.34862
649 | 4.54671 | 12.52748 | 95.09264 | 87.47901 | 8.5371 | 91.28582
650 | 4.52603 | 12.49712 | 95.03563 | 87.67374 | 8.51157 | 91.35469
651 | 4.50118 | 12.38797 | 95.15131 | 87.66499 | 8.44457 | 91.40815
652 | 4.53928 | 12.4233 | 95.03822 | 87.66141 | 8.48129 | 91.34982
653 | 4.55156 | 12.3694 | 95.05222 | 87.73713 | 8.46048 | 91.39468
654 | 4.56465 | 12.37914 | 95.0341 | 87.80457 | 8.47189 | 91.41933
655 | 4.52624 | 12.29766 | 95.09186 | 87.82601 | 8.41195 | 91.45894
656 | 4.52719 | 12.30282 | 95.12999 | 87.80397 | 8.415 | 91.46698
657 | 4.5432 | 12.29587 | 95.25946 | 87.73639 | 8.41953 | 91.49792
658 | 4.51147 | 12.28882 | 95.30371 | 87.71162 | 8.40015 | 91.50767
659 | 4.44984 | 12.28159 | 95.18282 | 87.75992 | 8.36572 | 91.47137
660 | 4.39731 | 12.2755 | 95.23394 | 87.69925 | 8.33641 | 91.4666
661 | 4.47147 | 12.33272 | 95.18639 | 87.74382 | 8.4021 | 91.4651
662 | 4.33785 | 12.3368 | 95.41817 | 87.80043 | 8.33732 | 91.6093
663 | 4.37001 | 12.30516 | 95.37077 | 87.74878 | 8.33759 | 91.55977
664 | 4.29716 | 12.40437 | 95.44096 | 87.70025 | 8.35077 | 91.57061
665 | 4.35173 | 12.4035 | 95.3665 | 87.5823 | 8.37762 | 91.4744
666 | 4.28448 | 12.45735 | 95.38428 | 87.6238 | 8.37092 | 91.50404
667 | 4.23194 | 12.52223 | 95.43953 | 87.56499 | 8.37709 | 91.50226
668 | 4.24771 | 12.58426 | 95.40828 | 87.53854 | 8.41599 | 91.47341
669 | 4.16631 | 12.6053 | 95.61038 | 87.55801 | 8.38581 | 91.5842
670 | 4.2042 | 12.67403 | 95.61493 | 87.43425 | 8.43912 | 91.52459
671 | 4.07615 | 12.78069 | 95.70842 | 87.3301 | 8.42842 | 91.51926
672 | 4.09004 | 12.80907 | 95.71041 | 87.17901 | 8.44955 | 91.44471
673 | 3.9682 | 12.87238 | 95.73154 | 87.21687 | 8.42029 | 91.47424
674 | 4.00208 | 12.97754 | 95.58509 | 87.12691 | 8.48981 | 91.356
675 | 3.93174 | 13.02355 | 95.74703 | 87.07897 | 8.47765 | 91.413
676 | 3.9402 | 13.16247 | 95.90556 | 86.80675 | 8.55134 | 91.35615
677 | 3.88821 | 13.28922 | 95.97803 | 86.87179 | 8.58872 | 91.42491
678 | 3.88596 | 13.37514 | 95.82698 | 86.74816 | 8.63055 | 91.28757
679 | 3.90579 | 13.43838 | 95.84974 | 86.53764 | 8.67209 | 91.19369
680 | 3.87439 | 13.60738 | 95.9465 | 86.51359 | 8.74088 | 91.23005
681 | 3.80657 | 13.72567 | 95.82398 | 86.36105 | 8.76612 | 91.09252
682 | 3.70966 | 13.87334 | 95.99817 | 86.14574 | 8.7915 | 91.07196
683 | 3.70587 | 13.98533 | 96.04199 | 86.02306 | 8.8456 | 91.03252
684 | 3.77649 | 14.1176 | 95.98537 | 85.872 | 8.94704 | 90.92868
685 | 3.69547 | 14.31672 | 96.04721 | 85.78904 | 9.00609 | 90.91813
686 | 3.63358 | 14.46601 | 96.12797 | 85.60653 | 9.04979 | 90.86725
687 | 3.69523 | 14.68103 | 96.09963 | 85.39972 | 9.18813 | 90.74968
688 | 3.69819 | 14.80025 | 96.09884 | 85.11391 | 9.24922 | 90.60637
689 | 3.65068 | 15.03956 | 96.37193 | 85.0572 | 9.34511 | 90.71457
690 | 3.58259 | 15.1835 | 96.10472 | 84.82766 | 9.38305 | 90.46619
691 | 3.65659 | 15.44212 | 96.19096 | 84.71111 | 9.54935 | 90.45103
692 | 3.57525 | 15.6369 | 96.20369 | 84.37102 | 9.60608 | 90.28736
693 | 3.52284 | 15.8508 | 96.20226 | 84.21631 | 9.68682 | 90.20928
694 | 3.5488 | 16.08155 | 96.05675 | 83.96055 | 9.81518 | 90.00865
695 | 3.49097 | 16.28525 | 96.17455 | 83.68804 | 9.88811 | 89.93129
696 | 3.50048 | 16.53556 | 96.27736 | 83.47085 | 10.01802 | 89.8741
697 | 3.56495 | 16.82219 | 96.20893 | 83.26251 | 10.19357 | 89.73572
698 | 3.56208 | 17.08451 | 96.23631 | 82.93721 | 10.3233 | 89.58676
699 | 3.55938 | 17.34823 | 96.05072 | 82.67651 | 10.45381 | 89.36362
700 | 3.63013 | 17.77767 | 96.19107 | 82.14241 | 10.7039 | 89.15659
701 | 4.2268 | 20.87151 | 95.25663 | 78.43995 | 12.54915 | 86.7014
702 | 4.14746 | 21.19544 | 95.6929 | 77.91955 | 12.67145 | 87.01084
703 | 4.10418 | 21.53897 | 95.31315 | 77.87326 | 12.82157 | 87.00918
704 | 4.14018 | 21.91683 | 95.63738 | 77.78813 | 13.0285 | 86.32231
705 | 4.15255 | 22.34334 | 95.64863 | 77.06622 | 13.24795 | 86.14979
706 | 4.11908 | 22.7231 | 95.46836 | 77.20636 | 13.42109 | 86.16458
707 | 4.21691 | 23.11405 | 95.48136 | 76.3866 | 13.66548 | 85.73536
708 | 4.25304 | 23.56224 | 95.21314 | 75.5414 | 13.90764 | 85.6937
709 | 4.29259 | 24.05164 | 94.86611 | 75.2184 | 14.17211 | 85.26181
710 | 4.24515 | 24.52709 | 95.11559 | 75.07442 | 14.38612 | 85.35072
711 | 4.31963 | 24.99958 | 95.20501 | 74.1412 | 14.6596 | 84.60256
712 | 4.31299 | 25.51565 | 95.54267 | 74.26664 | 14.91432 | 84.94724
713 | 4.37867 | 26.01456 | 95.42486 | 73.51038 | 15.19662 | 84.11171
714 | 4.40171 | 26.62452 | 94.70803 | 73.21353 | 15.51312 | 83.69215
715 | 4.42543 | 27.16519 | 94.68226 | 72.38673 | 15.79531 | 83.33498
716 | 4.46234 | 27.74128 | 95.41995 | 72.12241 | 16.10181 | 83.37859
717 | 4.58739 | 28.36741 | 95.01934 | 71.07381 | 16.4774 | 82.6201
718 | 4.55356 | 28.96591 | 94.63946 | 70.36477 | 16.75973 | 82.42582
719 | 4.70627 | 29.68281 | 94.67658 | 69.68316 | 17.19454 | 81.86911
720 | 4.73881 | 30.30168 | 94.39588 | 69.69504 | 17.52024 | 81.9111
721 | 4.74927 | 31.0002 | 95.01949 | 68.73233 | 17.87473 | 81.60889
722 | 4.82337 | 31.72393 | 94.98788 | 67.47036 | 18.27363 | 81.58676
723 | 4.85847 | 32.41255 | 94.63861 | 66.65021 | 18.63551 | 80.59017
724 | 4.96169 | 33.18624 | 94.90666 | 66.42912 | 19.07396 | 80.26374
725 | 5.08212 | 33.96984 | 94.55956 | 65.57449 | 19.52598 | 80.20802
726 | 5.10833 | 34.75349 | 94.4101 | 64.52712 | 19.93091 | 79.87515
727 | 5.19318 | 35.52587 | 94.61255 | 64.38485 | 20.35952 | 79.19328
728 | 5.28102 | 36.3567 | 94.42061 | 62.93587 | 20.81886 | 78.70674
729 | 5.37528 | 37.1816 | 93.84963 | 62.61784 | 21.27844 | 78.08669
730 | 5.43599 | 38.01727 | 94.2651 | 60.99138 | 21.72663 | 77.84642
731 | 5.44309 | 38.89839 | 94.5221 | 60.22234 | 22.17074 | 76.89576
732 | 5.56079 | 39.77244 | 94.29544 | 59.69263 | 22.66662 | 77.1284
733 | 5.73216 | 40.65599 | 93.83631 | 59.23264 | 23.19407 | 76.65775
734 | 5.82981 | 41.51985 | 93.58062 | 57.72854 | 23.67483 | 75.81912
735 | 5.974 | 42.51681 | 93.71157 | 57.09096 | 24.2454 | 75.26336
736 | 6.10467 | 43.41205 | 93.49664 | 55.87699 | 24.75836 | 74.98206
737 | 6.18136 | 44.39952 | 92.83343 | 55.00685 | 25.29044 | 74.18496
738 | 6.23043 | 45.4107 | 93.3666 | 54.55322 | 25.82057 | 73.78504
739 | 6.53144 | 46.30214 | 92.5593 | 53.42294 | 26.41679 | 72.89842
740 | 6.62474 | 47.35443 | 92.90555 | 51.86959 | 26.98958 | 72.76515
741 | 6.77144 | 48.4153 | 92.32987 | 51.15367 | 27.59337 | 71.7727
742 | 6.8508 | 49.39273 | 92.28763 | 50.49359 | 28.12176 | 70.97866
743 | 7.07419 | 50.53707 | 92.48798 | 49.0277 | 28.80563 | 70.8101
744 | 7.24653 | 51.58563 | 92.61915 | 48.04983 | 29.41608 | 70.4978
745 | 7.41286 | 52.63467 | 91.82478 | 46.76414 | 30.02376 | 69.24125
746 | 7.63295 | 53.75049 | 92.25743 | 45.57543 | 30.69172 | 68.47297
747 | 7.70145 | 54.82066 | 91.96652 | 44.77766 | 31.26106 | 68.07551
748 | 8.03242 | 55.90172 | 91.01769 | 44.07265 | 31.96707 | 67.73561
749 | 8.22036 | 57.13129 | 91.43793 | 42.43702 | 32.67583 | 66.40093
750 | 8.44978 | 58.16003 | 90.68753 | 41.49351 | 33.30491 | 65.92695
751 | 8.85163 | 59.2647 | 90.89801 | 39.98994 | 34.05817 | 65.35576
752 | 8.97556 | 60.44488 | 90.90237 | 38.69405 | 34.71022 | 64.63323
753 | 9.20855 | 61.57085 | 90.27912 | 38.37534 | 35.3897 | 64.46406
754 | 9.48294 | 62.73953 | 89.86634 | 36.30355 | 36.11124 | 63.75964
755 | 9.89032 | 63.75252 | 89.64646 | 35.47222 | 36.82142 | 62.61573
756 | 10.23616 | 64.88684 | 89.52581 | 34.16697 | 37.5615 | 62.11065
757 | 10.48269 | 66.00304 | 89.17344 | 33.75862 | 38.24286 | 61.51764
758 | 10.96834 | 67.06305 | 88.87933 | 32.77429 | 39.0157 | 60.2671
759 | 11.22172 | 68.0674 | 88.34008 | 31.19322 | 39.64456 | 59.70181
760 | 11.54396 | 69.07673 | 88.04916 | 30.85972 | 40.31035 | 58.94459
761 | 12.08208 | 70.21661 | 87.56744 | 29.31284 | 41.14935 | 58.50095
762 | 12.45119 | 71.17384 | 87.41271 | 28.05333 | 41.81251 | 57.34562
763 | 12.94729 | 72.14003 | 86.3956 | 27.47629 | 42.54366 | 56.82898
764 | 13.41414 | 73.15957 | 86.31648 | 25.85572 | 43.28685 | 56.61399
765 | 13.83733 | 74.05077 | 85.81702 | 25.62508 | 43.94405 | 55.58835
766 | 14.47867 | 74.82285 | 85.31226 | 24.96126 | 44.65076 | 55.14419
767 | 14.97124 | 75.71988 | 84.98072 | 23.80445 | 45.34556 | 54.35599
768 | 15.51773 | 76.50546 | 83.60465 | 23.02355 | 46.01159 | 53.47927
769 | 16.05257 | 77.29934 | 83.0919 | 22.46253 | 46.67596 | 52.78278
770 | 16.74815 | 77.97051 | 83.08334 | 21.44492 | 47.35933 | 52.28692
771 | 17.50202 | 78.72249 | 82.20011 | 20.98523 | 48.11226 | 51.34936
772 | 18.21321 | 79.34183 | 80.84521 | 20.2782 | 48.77752 | 50.30203
773 | 18.81269 | 80.05517 | 80.73118 | 19.67322 | 49.43389 | 50.28825
774 | 19.73521 | 80.57752 | 79.85613 | 18.73323 | 50.15636 | 49.14304
775 | 20.60164 | 81.16389 | 78.80081 | 18.59147 | 50.88277 | 48.42709
776 | 21.45966 | 81.6899 | 77.79519 | 18.01908 | 51.57478 | 48.3248
777 | 22.27299 | 82.14303 | 76.81319 | 16.9335 | 52.20801 | 46.98725
778 | 23.35156 | 82.56877 | 75.91282 | 16.74343 | 52.96016 | 46.81622
779 | 24.16683 | 82.99516 | 75.16967 | 16.90072 | 53.58099 | 45.55881
780 | 25.26448 | 83.34281 | 73.98627 | 15.79694 | 54.30364 | 44.82535
781 | 26.5471 | 83.73706 | 73.11314 | 15.65292 | 55.14208 | 44.09657
782 | 27.59103 | 83.93299 | 71.85314 | 15.83327 | 55.76201 | 43.28419
783 | 28.84857 | 84.22083 | 71.06129 | 15.20048 | 56.5347 | 42.52614
784 | 30.01045 | 84.49603 | 69.0883 | 15.35703 | 57.25324 | 41.86984
785 | 31.32684 | 84.66862 | 68.46142 | 15.21878 | 57.99773 | 41.51551
786 | 32.72274 | 84.84808 | 67.12189 | 14.68615 | 58.78541 | 41.03044
787 | 34.0681 | 85.03422 | 65.26928 | 14.74438 | 59.55116 | 39.54112
788 | 35.70084 | 85.08397 | 64.09769 | 14.26791 | 60.39241 | 39.42535
789 | 37.19658 | 85.21883 | 62.58391 | 14.08278 | 61.2077 | 37.90797
790 | 38.66737 | 85.29295 | 60.5131 | 14.5143 | 61.98016 | 37.59227
791 | 40.25515 | 85.38877 | 59.26617 | 14.46646 | 62.82196 | 36.32352
792 | 41.86527 | 85.30068 | 57.67823 | 14.46828 | 63.58298 | 36.3872
793 | 43.59139 | 85.42239 | 56.28949 | 14.46805 | 64.50689 | 35.45107
794 | 45.44407 | 85.37233 | 54.37806 | 14.54835 | 65.4082 | 33.93923
795 | 47.07012 | 85.31867 | 52.26729 | 14.36479 | 66.1944 | 33.27766
796 | 49.05901 | 85.25009 | 50.27706 | 13.85042 | 67.15455 | 32.66092
797 | 50.69329 | 85.15508 | 48.82256 | 14.48768 | 67.92418 | 31.95304
798 | 52.50699 | 85.17186 | 47.38918 | 13.94176 | 68.83943 | 30.84769
799 | 54.37025 | 85.06889 | 44.66446 | 14.31711 | 69.71957 | 29.79568
800 | 56.21861 | 85.16097 | 43.3998 | 14.74295 | 70.68979 | 29.02153