## Sheet1
Wavelength | Ts | Tp | Rs | Rp | Tavg | Ravg
(nm) | (%) | (%) | (%) | (%) | (%) | (%)
600 | 3.03937 | 55.01639 | 96.70346 | 44.03361 | 29.02788 | 70.36853
601 | 2.58133 | 51.85834 | 96.52467 | 47.43364 | 27.21983 | 71.97915
602 | 2.31434 | 48.22453 | 97.16994 | 51.43912 | 25.26944 | 74.30453
603 | 2.08935 | 44.5884 | 97.30093 | 55.1392 | 23.33888 | 76.22007 | Non-Polarized Plate Beamsplitter R:T=90:10, UVFS, A Coating: 700 nm-1100 nm This file indicates a typical data and there may be differences between product batches. If you have any questions, please contact LBTEK Technical Support. To quote this data, please indicate that the data source is from LBTEK.
604 | 1.77748 | 40.87472 | 98.14415 | 59.08864 | 21.3261 | 78.61639
605 | 1.68035 | 37.12941 | 97.64259 | 62.49649 | 19.40488 | 80.06954
606 | 1.46776 | 33.77898 | 97.78645 | 66.05893 | 17.62337 | 81.92269
607 | 1.36336 | 30.56582 | 98.22641 | 69.23581 | 15.96459 | 83.73111
608 | 1.27671 | 27.76631 | 98.53483 | 71.71246 | 14.52151 | 85.12365
609 | 1.20093 | 25.28801 | 97.95816 | 74.29683 | 13.24447 | 86.12749
610 | 1.12714 | 23.09288 | 97.90685 | 76.51537 | 12.11001 | 87.21111
611 | 1.10077 | 21.17733 | 98.19168 | 78.04364 | 11.13905 | 88.11766
612 | 1.07718 | 19.33166 | 98.29143 | 80.51671 | 10.20442 | 89.40407 | LBTEK Mall：www.lbtek.com Tel：0731-84165699 LBTEK Technical Support E-mail：service@lbtek.com
613 | 0.97871 | 17.87216 | 98.69301 | 81.43728 | 9.42544 | 90.06514
614 | 0.9582 | 16.5596 | 98.92978 | 82.83557 | 8.7589 | 90.88267
615 | 0.94729 | 15.41438 | 98.88845 | 83.85681 | 8.18083 | 91.37263
616 | 0.9349 | 14.4121 | 98.66156 | 85.20514 | 7.6735 | 91.93335
617 | 0.89001 | 13.53689 | 98.32994 | 86.41333 | 7.21345 | 92.37164
618 | 0.95231 | 12.73634 | 98.96178 | 87.04321 | 6.84432 | 93.00249
619 | 0.90995 | 12.11432 | 98.27441 | 86.90957 | 6.51213 | 92.59199
620 | 0.90374 | 11.50966 | 98.65215 | 87.76375 | 6.2067 | 93.20795
621 | 0.75756 | 11.01195 | 98.81337 | 88.91304 | 5.88476 | 93.86321
622 | 0.8542 | 10.6072 | 98.58948 | 88.60042 | 5.7307 | 93.59495
623 | 0.88572 | 10.2107 | 98.22285 | 89.08508 | 5.54821 | 93.65396
624 | 0.81331 | 9.88956 | 98.76818 | 89.34197 | 5.35143 | 94.05508
625 | 0.84547 | 9.60533 | 98.60982 | 89.99201 | 5.2254 | 94.30091
626 | 0.94921 | 9.36427 | 98.94703 | 89.9732 | 5.15674 | 94.46011
627 | 0.88131 | 9.16757 | 98.94926 | 90.10811 | 5.02444 | 94.52869
628 | 0.87717 | 9.01784 | 98.22549 | 90.77822 | 4.9475 | 94.50185
629 | 0.9446 | 8.90869 | 98.13883 | 90.45922 | 4.92664 | 94.29903
630 | 0.94472 | 8.8178 | 98.6316 | 90.71837 | 4.88126 | 94.67498
631 | 1.01535 | 8.73162 | 98.54863 | 90.3589 | 4.87349 | 94.45377
632 | 1.05123 | 8.71429 | 98.48324 | 91.06039 | 4.88276 | 94.77181
633 | 1.11764 | 8.71337 | 98.46319 | 90.9672 | 4.91551 | 94.71519
634 | 1.08764 | 8.7599 | 98.05507 | 91.02061 | 4.92377 | 94.53784
635 | 1.11785 | 8.80391 | 98.83346 | 90.24399 | 4.96088 | 94.53872
636 | 1.15357 | 8.86513 | 98.5387 | 90.24487 | 5.00935 | 94.39179
637 | 1.3321 | 8.9519 | 98.51906 | 90.16348 | 5.14201 | 94.34127
638 | 1.36489 | 9.04384 | 98.34355 | 90.58915 | 5.20437 | 94.46635
639 | 1.36641 | 9.17191 | 98.55467 | 89.95748 | 5.26916 | 94.25607
640 | 1.40452 | 9.33467 | 98.4627 | 90.2065 | 5.36959 | 94.3346
641 | 1.57211 | 9.44555 | 97.60529 | 89.61016 | 5.50883 | 93.60772
642 | 1.60767 | 9.66184 | 97.59601 | 89.45777 | 5.63476 | 93.52689
643 | 1.84834 | 9.84991 | 97.43413 | 89.22515 | 5.84912 | 93.32964
644 | 1.84405 | 10.12406 | 97.939 | 89.63948 | 5.98406 | 93.78924
645 | 1.94509 | 10.28802 | 97.80246 | 89.41813 | 6.11656 | 93.61029
646 | 2.09816 | 10.56219 | 97.54362 | 88.89166 | 6.33018 | 93.21764
647 | 2.13537 | 10.75599 | 97.19762 | 88.45363 | 6.44568 | 92.82563
648 | 2.34489 | 11.10693 | 97.208 | 87.91316 | 6.72591 | 92.56058
649 | 2.50127 | 11.34629 | 97.11459 | 87.68138 | 6.92378 | 92.39798
650 | 2.59201 | 11.63536 | 97.1291 | 87.61888 | 7.11369 | 92.37399
651 | 2.79829 | 11.90759 | 96.30789 | 87.31909 | 7.35294 | 91.81349
652 | 2.85299 | 12.26544 | 97.03252 | 87.70262 | 7.55922 | 92.36757
653 | 2.91347 | 12.53296 | 96.84403 | 87.36195 | 7.72321 | 92.10299
654 | 3.17376 | 12.80564 | 96.42846 | 86.65385 | 7.9897 | 91.54115
655 | 3.26314 | 13.15093 | 95.76115 | 86.7671 | 8.20704 | 91.26413
656 | 3.2947 | 13.45828 | 95.7663 | 86.10594 | 8.37649 | 90.93612
657 | 3.5104 | 13.73568 | 96.07611 | 85.2895 | 8.62304 | 90.68281
658 | 3.57503 | 13.95944 | 95.67809 | 85.86398 | 8.76724 | 90.77104
659 | 3.63121 | 14.27629 | 95.61399 | 85.28777 | 8.95375 | 90.45088
660 | 3.72557 | 14.48899 | 95.53212 | 84.6363 | 9.10728 | 90.08421
661 | 3.71629 | 14.69202 | 96.04568 | 84.33901 | 9.20416 | 90.19234
662 | 3.74246 | 14.89506 | 96.18491 | 84.43055 | 9.31876 | 90.30773
663 | 3.7636 | 15.05396 | 96.19846 | 84.09771 | 9.40878 | 90.14809
664 | 3.78907 | 15.14189 | 95.3989 | 84.63773 | 9.46548 | 90.01831
665 | 3.64966 | 15.28872 | 95.99613 | 84.46132 | 9.46919 | 90.22872
666 | 3.71304 | 15.33143 | 96.09231 | 84.06267 | 9.52224 | 90.07749
667 | 3.70781 | 15.38433 | 95.48548 | 83.75469 | 9.54607 | 89.62008
668 | 3.64367 | 15.37227 | 95.48002 | 83.7757 | 9.50797 | 89.62786
669 | 3.66984 | 15.33482 | 96.24058 | 83.75941 | 9.50233 | 89.99999
670 | 3.5092 | 15.36218 | 95.97077 | 84.40687 | 9.43569 | 90.18882
671 | 3.51751 | 15.3139 | 95.4951 | 84.04401 | 9.41571 | 89.76955
672 | 3.47357 | 15.24313 | 95.84122 | 84.46339 | 9.35835 | 90.15231
673 | 3.34081 | 15.12821 | 96.19512 | 83.99632 | 9.23451 | 90.09572
674 | 3.31952 | 15.03202 | 96.3489 | 84.34937 | 9.17577 | 90.34914
675 | 3.32047 | 14.9432 | 96.63625 | 84.31246 | 9.13183 | 90.47436
676 | 3.35435 | 14.828 | 95.9371 | 84.33787 | 9.09118 | 90.13748
677 | 3.33469 | 14.73064 | 96.52457 | 85.23332 | 9.03266 | 90.87895
678 | 3.17675 | 14.61912 | 96.16735 | 84.77022 | 8.89793 | 90.46879
679 | 3.15038 | 14.54037 | 96.18202 | 84.59416 | 8.84537 | 90.38809
680 | 3.12875 | 14.44242 | 96.52124 | 84.80022 | 8.78559 | 90.66073
681 | 3.00302 | 14.35866 | 96.26118 | 84.93652 | 8.68084 | 90.59885
682 | 3.14622 | 14.22351 | 96.64105 | 84.82689 | 8.68487 | 90.73397
683 | 3.11913 | 14.12324 | 96.22612 | 85.08482 | 8.62118 | 90.65547
684 | 2.9958 | 14.0334 | 96.38844 | 85.48616 | 8.5146 | 90.9373
685 | 3.09037 | 13.99462 | 96.82139 | 85.50192 | 8.5425 | 91.16165
686 | 3.07669 | 13.86777 | 96.01746 | 85.19145 | 8.47223 | 90.60445
687 | 2.97725 | 13.84674 | 96.53448 | 85.89104 | 8.412 | 91.21276
688 | 3.00665 | 13.84812 | 96.72695 | 86.03474 | 8.42738 | 91.38084
689 | 2.98885 | 13.71926 | 96.80484 | 85.78059 | 8.35405 | 91.29272
690 | 3.0324 | 13.68075 | 96.59608 | 85.54127 | 8.35657 | 91.06867
691 | 3.10044 | 13.67105 | 96.86086 | 85.88594 | 8.38575 | 91.3734
692 | 3.01291 | 13.74821 | 96.97188 | 85.27568 | 8.38056 | 91.12378
693 | 3.04793 | 13.68106 | 96.92786 | 85.82532 | 8.3645 | 91.37659
694 | 3.2116 | 13.6983 | 96.73048 | 85.63952 | 8.45495 | 91.185
695 | 3.15455 | 13.69215 | 96.06585 | 85.91698 | 8.42335 | 90.99141
696 | 3.11652 | 13.7149 | 96.10182 | 85.37182 | 8.41571 | 90.73682
697 | 3.1853 | 13.75058 | 95.89888 | 85.93152 | 8.46794 | 90.9152
698 | 3.23425 | 13.78199 | 95.96547 | 85.95187 | 8.50812 | 90.95867
699 | 3.30381 | 13.81202 | 95.86464 | 85.41122 | 8.55792 | 90.63793
700 | 3.272 | 13.87519 | 96.36459 | 86.0097 | 8.57359 | 91.18714
701 | 3.2029 | 13.74207 | 96.26745 | 86.49167 | 8.47249 | 91.37956
702 | 3.2665 | 13.68924 | 96.24156 | 86.37896 | 8.47787 | 91.31026
703 | 3.30087 | 13.74411 | 96.40161 | 86.41254 | 8.52249 | 91.40708
704 | 3.32943 | 13.81189 | 96.28422 | 86.31133 | 8.57066 | 91.29777
705 | 3.33733 | 13.85146 | 96.30871 | 86.26769 | 8.59439 | 91.2882
706 | 3.30319 | 13.8953 | 96.18203 | 86.16097 | 8.59924 | 91.1715
707 | 3.37224 | 13.98161 | 96.16731 | 86.13133 | 8.67693 | 91.14932
708 | 3.30577 | 14.00812 | 96.2038 | 86.06474 | 8.65694 | 91.13427
709 | 3.36713 | 14.04768 | 96.19746 | 85.99242 | 8.7074 | 91.09494
710 | 3.37094 | 14.14052 | 96.1678 | 86.0097 | 8.75573 | 91.08875
711 | 3.52399 | 14.21204 | 96.23565 | 85.78293 | 8.86801 | 91.00929
712 | 3.49622 | 14.30357 | 96.24913 | 85.88536 | 8.89989 | 91.06725
713 | 3.45619 | 14.34093 | 96.36871 | 85.88975 | 8.89856 | 91.12923
714 | 3.41646 | 14.43049 | 96.15913 | 85.75831 | 8.92347 | 90.95872
715 | 3.40827 | 14.52241 | 96.07948 | 85.64679 | 8.96534 | 90.86314
716 | 3.43753 | 14.56003 | 96.17382 | 85.54533 | 8.99878 | 90.85957
717 | 3.479 | 14.58258 | 96.27605 | 85.504 | 9.03079 | 90.89003
718 | 3.49672 | 14.6592 | 96.12276 | 85.54292 | 9.07796 | 90.83284
719 | 3.41713 | 14.72124 | 96.19698 | 85.44846 | 9.06919 | 90.82272
720 | 3.48176 | 14.76052 | 96.09573 | 85.35858 | 9.12114 | 90.72715
721 | 3.50535 | 14.78952 | 96.11646 | 85.32318 | 9.14743 | 90.71982
722 | 3.37623 | 14.88791 | 96.14264 | 85.37473 | 9.13207 | 90.75868
723 | 3.33356 | 14.88769 | 96.16255 | 85.25847 | 9.11063 | 90.71051
724 | 3.36724 | 14.93527 | 96.32476 | 85.20772 | 9.15125 | 90.76624
725 | 3.38813 | 14.9471 | 96.15901 | 85.1626 | 9.16761 | 90.66081
726 | 3.23423 | 15.00403 | 96.4566 | 85.08147 | 9.11913 | 90.76903
727 | 3.31557 | 14.99396 | 96.28162 | 85.1123 | 9.15476 | 90.69696
728 | 3.26214 | 15.05387 | 96.41147 | 85.10894 | 9.158 | 90.76021
729 | 3.19613 | 15.05496 | 96.25523 | 85.15333 | 9.12555 | 90.70428
730 | 3.26151 | 15.07012 | 96.39814 | 85.04572 | 9.16581 | 90.72193
731 | 3.1902 | 15.06281 | 96.4432 | 85.02408 | 9.1265 | 90.73364
732 | 3.12754 | 15.07164 | 96.4223 | 85.04545 | 9.09959 | 90.73388
733 | 3.1009 | 15.04552 | 96.44915 | 85.09927 | 9.07321 | 90.77421
734 | 3.07031 | 15.09165 | 96.49668 | 85.00759 | 9.08098 | 90.75214
735 | 3.14064 | 15.06414 | 96.49432 | 85.13186 | 9.10239 | 90.81309
736 | 3.15157 | 15.08274 | 96.52466 | 85.15138 | 9.11715 | 90.83802
737 | 3.02379 | 15.047 | 96.53473 | 85.0441 | 9.03539 | 90.78941
738 | 2.94379 | 15.05836 | 96.69742 | 85.03743 | 9.00106 | 90.86742
739 | 2.97348 | 15.0576 | 96.67926 | 85.09884 | 9.01554 | 90.88905
740 | 2.89216 | 15.04552 | 96.81032 | 84.98995 | 8.96884 | 90.90014
741 | 2.89831 | 15.02104 | 96.72465 | 85.02085 | 8.95967 | 90.87275
742 | 2.88354 | 15.02655 | 96.69252 | 85.13027 | 8.95505 | 90.9114
743 | 2.84829 | 15.01573 | 96.44943 | 85.16188 | 8.93201 | 90.80566
744 | 2.83448 | 15.07132 | 96.75884 | 85.13574 | 8.9529 | 90.94729
745 | 2.815 | 15.00811 | 96.82039 | 85.24846 | 8.91156 | 91.03442
746 | 2.72387 | 14.9867 | 96.91787 | 85.08289 | 8.85528 | 91.00038
747 | 2.71194 | 15.01296 | 97.10378 | 85.1184 | 8.86245 | 91.11109
748 | 2.72334 | 15.02578 | 96.81417 | 85.18648 | 8.87456 | 91.00033
749 | 2.63843 | 14.99367 | 96.87528 | 85.12368 | 8.81605 | 90.99948
750 | 2.58666 | 15.03243 | 96.92672 | 85.16838 | 8.80954 | 91.04755
751 | 2.60129 | 15.05238 | 96.99911 | 85.11724 | 8.82684 | 91.05817
752 | 2.61279 | 15.02979 | 97.05955 | 85.19634 | 8.82129 | 91.12794
753 | 2.51689 | 15.0165 | 97.06767 | 85.15179 | 8.7667 | 91.10973
754 | 2.53504 | 15.03998 | 97.09376 | 85.0724 | 8.78751 | 91.08308
755 | 2.54168 | 15.08461 | 96.93215 | 85.02268 | 8.81314 | 90.97743
756 | 2.45743 | 15.13399 | 97.26969 | 85.10734 | 8.79571 | 91.18852
757 | 2.3976 | 15.10533 | 96.99429 | 85.03212 | 8.75147 | 91.01321
758 | 2.37285 | 15.16283 | 97.11639 | 85.09052 | 8.76784 | 91.10345
759 | 2.37802 | 15.17268 | 97.12155 | 84.93827 | 8.77535 | 91.02991
760 | 2.31512 | 15.26869 | 97.0062 | 84.90877 | 8.79191 | 90.95748
761 | 2.2937 | 15.27247 | 97.17698 | 84.91639 | 8.78307 | 91.04669
762 | 2.32321 | 15.32888 | 97.28233 | 84.86689 | 8.82604 | 91.07461
763 | 2.31487 | 15.37615 | 97.13551 | 84.7747 | 8.84551 | 90.95511
764 | 2.2565 | 15.41313 | 97.4667 | 84.74437 | 8.83481 | 91.10554
765 | 2.2828 | 15.47788 | 97.23638 | 84.74697 | 8.88034 | 90.99163
766 | 2.27965 | 15.54711 | 97.18511 | 84.58916 | 8.91338 | 90.88713
767 | 2.18379 | 15.62399 | 97.48293 | 84.58149 | 8.90389 | 91.03221
768 | 2.14354 | 15.67435 | 97.31811 | 84.60973 | 8.90894 | 90.96392
769 | 2.11959 | 15.6946 | 97.60012 | 84.49019 | 8.9071 | 91.04515
770 | 2.09574 | 15.73763 | 97.42527 | 84.44387 | 8.91669 | 90.93457
771 | 2.08914 | 15.83032 | 97.56444 | 84.34464 | 8.95973 | 90.95454
772 | 2.02284 | 15.89684 | 97.47784 | 84.32343 | 8.95984 | 90.90064
773 | 2.05235 | 15.94902 | 97.54137 | 84.26549 | 9.00068 | 90.90343
774 | 1.98885 | 16.01669 | 97.61986 | 84.17779 | 9.00277 | 90.89882
775 | 1.95047 | 16.0566 | 97.52808 | 84.10362 | 9.00353 | 90.81585
776 | 1.96154 | 16.12694 | 97.79795 | 84.05118 | 9.04424 | 90.92456
777 | 1.85849 | 16.17643 | 97.76414 | 83.91841 | 9.01746 | 90.84128
778 | 1.96238 | 16.2616 | 97.81942 | 83.87609 | 9.11199 | 90.84771
779 | 1.82386 | 16.32779 | 97.64271 | 83.87873 | 9.07583 | 90.76072
780 | 1.82715 | 16.42386 | 98.06639 | 83.74962 | 9.1255 | 90.90801
781 | 1.82726 | 16.42998 | 97.83799 | 83.73086 | 9.12862 | 90.78442
782 | 1.78859 | 16.54504 | 97.78243 | 83.68994 | 9.1668 | 90.73618
783 | 1.822 | 16.59369 | 97.96306 | 83.64472 | 9.20784 | 90.80389
784 | 1.72241 | 16.61501 | 97.92131 | 83.54523 | 9.16871 | 90.73327
785 | 1.79086 | 16.72067 | 97.93811 | 83.48524 | 9.25577 | 90.71167
786 | 1.66487 | 16.7273 | 97.96233 | 83.40369 | 9.19609 | 90.68301
787 | 1.65268 | 16.83248 | 97.94686 | 83.35932 | 9.24258 | 90.65309
788 | 1.58444 | 16.88891 | 97.84934 | 83.31527 | 9.23668 | 90.5823
789 | 1.58033 | 16.88645 | 98.21293 | 83.28042 | 9.23339 | 90.74668
790 | 1.65186 | 16.98022 | 98.11718 | 83.23212 | 9.31604 | 90.67465
791 | 1.47647 | 17.00101 | 98.29617 | 83.18651 | 9.23874 | 90.74134
792 | 1.50899 | 17.07201 | 98.14052 | 83.11086 | 9.2905 | 90.62569
793 | 1.51333 | 17.11885 | 98.10121 | 83.10247 | 9.31609 | 90.60184
794 | 1.44156 | 17.08908 | 98.22156 | 83.05124 | 9.26532 | 90.6364
795 | 1.46339 | 17.17517 | 98.2693 | 83.00467 | 9.31928 | 90.63698
796 | 1.42521 | 17.22204 | 98.18102 | 82.98309 | 9.32362 | 90.58205
797 | 1.43037 | 17.26002 | 98.18882 | 82.93747 | 9.34519 | 90.56314
798 | 1.36068 | 17.29419 | 98.2162 | 82.93212 | 9.32743 | 90.57416
799 | 1.36487 | 17.31543 | 98.34071 | 82.8295 | 9.34015 | 90.5851
800 | 1.36045 | 17.35049 | 98.22973 | 82.90456 | 9.35547 | 90.56715
801 | 1.29708 | 17.42233 | 98.35432 | 82.88279 | 9.35971 | 90.61856
802 | 1.22471 | 17.39293 | 98.20871 | 82.72874 | 9.30882 | 90.46873
803 | 1.24357 | 17.42986 | 98.28722 | 82.72256 | 9.33671 | 90.50489
804 | 1.21636 | 17.45906 | 98.21672 | 82.75283 | 9.33771 | 90.48478
805 | 1.12096 | 17.51543 | 98.59536 | 82.74857 | 9.3182 | 90.67196
806 | 1.14259 | 17.47694 | 98.36801 | 82.74208 | 9.30977 | 90.55504
807 | 1.17857 | 17.48871 | 98.31694 | 82.68216 | 9.33364 | 90.49955
808 | 1.17875 | 17.54905 | 98.60208 | 82.66904 | 9.3639 | 90.63556
809 | 1.06503 | 17.58139 | 98.55912 | 82.66945 | 9.32321 | 90.61428
810 | 1.1373 | 17.56449 | 98.49417 | 82.66387 | 9.3509 | 90.57902
811 | 1.17262 | 17.57519 | 98.52243 | 82.65627 | 9.3739 | 90.58935
812 | 1.06193 | 17.60619 | 98.53612 | 82.63111 | 9.33406 | 90.58361
813 | 1.02637 | 17.65501 | 98.6278 | 82.5472 | 9.34069 | 90.5875
814 | 1.05728 | 17.6946 | 98.62126 | 82.54905 | 9.37594 | 90.58516
815 | 1.06348 | 17.68682 | 98.55552 | 82.48907 | 9.37515 | 90.5223
816 | 1.01791 | 17.70955 | 98.62171 | 82.52183 | 9.36373 | 90.57177
817 | 0.95465 | 17.73926 | 98.70264 | 82.47104 | 9.34696 | 90.58684
818 | 1.05378 | 17.75577 | 98.54479 | 82.4974 | 9.40477 | 90.5211
819 | 1.01967 | 17.73784 | 98.67382 | 82.40999 | 9.37876 | 90.5419
820 | 1.0527 | 17.77499 | 98.4865 | 82.36365 | 9.41384 | 90.42507
821 | 1.05011 | 17.82669 | 98.4768 | 82.36144 | 9.4384 | 90.41912
822 | 1.07905 | 17.81729 | 98.56038 | 82.36342 | 9.44817 | 90.4619
823 | 1.01314 | 17.82949 | 98.60052 | 82.27936 | 9.42132 | 90.43994
824 | 0.90506 | 17.87085 | 98.54364 | 82.25911 | 9.38796 | 90.40137
825 | 0.97528 | 17.95278 | 98.83203 | 82.23845 | 9.46403 | 90.53524
826 | 0.97698 | 17.96847 | 98.69995 | 82.31744 | 9.47273 | 90.5087
827 | 0.907 | 17.95285 | 98.48944 | 82.21858 | 9.42993 | 90.35401
828 | 0.97605 | 17.96168 | 98.72671 | 82.2373 | 9.46886 | 90.482
829 | 0.90733 | 18.03842 | 98.75263 | 82.19131 | 9.47287 | 90.47197
830 | 0.86996 | 18.05059 | 98.64822 | 82.20087 | 9.46027 | 90.42455
831 | 0.83348 | 18.04332 | 98.54527 | 82.00809 | 9.4384 | 90.27668
832 | 0.93586 | 18.13535 | 98.71905 | 82.02899 | 9.5356 | 90.37402
833 | 0.90102 | 18.20059 | 98.63613 | 82.05908 | 9.5508 | 90.34761
834 | 0.93224 | 18.2307 | 98.69986 | 82.00174 | 9.58147 | 90.3508
835 | 1.01375 | 18.21986 | 98.78397 | 82.0535 | 9.61681 | 90.41874
836 | 0.90588 | 18.27506 | 98.8867 | 81.96471 | 9.59047 | 90.4257
837 | 0.83457 | 18.30936 | 98.62501 | 81.8646 | 9.57197 | 90.24481
838 | 0.93722 | 18.3318 | 98.75127 | 81.84722 | 9.63451 | 90.29925
839 | 0.83162 | 18.38579 | 98.64578 | 81.81851 | 9.6087 | 90.23214
840 | 0.93611 | 18.42224 | 99.01948 | 81.76285 | 9.67918 | 90.39116
841 | 0.76456 | 18.45284 | 98.68825 | 81.74507 | 9.6087 | 90.21666
842 | 0.87129 | 18.50447 | 98.96545 | 81.71116 | 9.68788 | 90.33831
843 | 0.93698 | 18.50383 | 98.75109 | 81.71149 | 9.7204 | 90.23129
844 | 0.9021 | 18.55193 | 98.70786 | 81.67605 | 9.72701 | 90.19196
845 | 0.90532 | 18.58021 | 98.61809 | 81.61695 | 9.74277 | 90.11752
846 | 0.90703 | 18.60859 | 98.56861 | 81.62197 | 9.75781 | 90.09529
847 | 0.90484 | 18.58844 | 98.69948 | 81.52575 | 9.74664 | 90.11262
848 | 0.86973 | 18.62459 | 98.66974 | 81.45983 | 9.74716 | 90.06479
849 | 0.9382 | 18.71214 | 98.78055 | 81.54671 | 9.82517 | 90.16363
850 | 0.84944 | 18.7246 | 98.78515 | 81.58559 | 9.78702 | 90.18532
851 | 0.98268 | 18.73846 | 98.79099 | 81.36733 | 9.86057 | 90.07916
852 | 0.91732 | 18.73506 | 98.48148 | 81.39862 | 9.82619 | 89.94005
853 | 1.01874 | 18.79398 | 98.65463 | 81.40362 | 9.90636 | 90.02912
854 | 1.0509 | 18.7672 | 98.72732 | 81.42331 | 9.90905 | 90.07532
855 | 1.01999 | 18.75267 | 98.80731 | 81.37752 | 9.88633 | 90.09242
856 | 1.02085 | 18.80057 | 98.75793 | 81.41013 | 9.91071 | 90.08403
857 | 1.05622 | 18.77727 | 98.61566 | 81.26815 | 9.91674 | 89.94191
858 | 0.95221 | 18.78064 | 98.60377 | 81.37336 | 9.86643 | 89.98856
859 | 1.05628 | 18.83865 | 98.6525 | 81.30907 | 9.94747 | 89.98079
860 | 1.05768 | 18.80565 | 98.56669 | 81.24767 | 9.93166 | 89.90718
861 | 1.0922 | 18.75619 | 98.4853 | 81.35341 | 9.92419 | 89.91935
862 | 1.16792 | 18.79823 | 98.69414 | 81.36282 | 9.98308 | 90.02848
863 | 1.13071 | 18.7725 | 98.57227 | 81.38905 | 9.95161 | 89.98066
864 | 1.0911 | 18.77518 | 98.42169 | 81.40733 | 9.93314 | 89.91451
865 | 1.16934 | 18.69341 | 98.34357 | 81.38639 | 9.93137 | 89.86498
866 | 1.20836 | 18.72387 | 98.5285 | 81.44748 | 9.96612 | 89.98799
867 | 1.17297 | 18.71276 | 98.47675 | 81.52763 | 9.94286 | 90.0022
868 | 1.17577 | 18.61993 | 98.48029 | 81.48508 | 9.89785 | 89.98269
869 | 1.17389 | 18.68544 | 98.17662 | 81.52913 | 9.92967 | 89.85287
870 | 1.21278 | 18.65636 | 98.43959 | 81.48828 | 9.93457 | 89.96394
871 | 1.28544 | 18.60296 | 98.29596 | 81.58716 | 9.9442 | 89.94156
872 | 1.21993 | 18.56587 | 98.47163 | 81.64821 | 9.8929 | 90.05992
873 | 1.3851 | 18.48714 | 98.19573 | 81.62589 | 9.93612 | 89.91081
874 | 1.332 | 18.44283 | 98.27102 | 81.70363 | 9.88742 | 89.98732
875 | 1.36464 | 18.40032 | 98.16925 | 81.77514 | 9.88248 | 89.97219
876 | 1.39957 | 18.3326 | 98.15849 | 81.83248 | 9.86608 | 89.99548
877 | 1.4389 | 18.32389 | 98.05752 | 81.86326 | 9.88139 | 89.96039
878 | 1.47814 | 18.20353 | 98.01729 | 81.92546 | 9.84084 | 89.97138
879 | 1.43985 | 18.17157 | 98.12726 | 82.02564 | 9.80571 | 90.07645
880 | 1.47785 | 18.1339 | 98.09332 | 82.06117 | 9.80588 | 90.07724
881 | 1.55116 | 18.12766 | 97.97945 | 82.19886 | 9.83941 | 90.08915
882 | 1.66291 | 18.06905 | 98.05308 | 82.18674 | 9.86598 | 90.11991
883 | 1.5971 | 17.98076 | 98.01841 | 82.25658 | 9.78893 | 90.13752
884 | 1.59337 | 17.85718 | 97.83247 | 82.32283 | 9.72528 | 90.07765
885 | 1.77306 | 17.85803 | 97.88937 | 82.33468 | 9.81555 | 90.11203
886 | 1.77172 | 17.77665 | 97.88392 | 82.39178 | 9.77418 | 90.13785
887 | 1.88999 | 17.68549 | 97.67359 | 82.50177 | 9.78774 | 90.08768
888 | 1.96055 | 17.61382 | 97.68842 | 82.5126 | 9.78719 | 90.10051
889 | 1.96619 | 17.58872 | 97.48903 | 82.69836 | 9.77746 | 90.09369
890 | 2.00579 | 17.52555 | 97.54533 | 82.70138 | 9.76567 | 90.12336
891 | 2.149 | 17.42249 | 97.40324 | 82.71046 | 9.78575 | 90.05685
892 | 2.18551 | 17.39635 | 97.54464 | 82.72815 | 9.79093 | 90.1364
893 | 2.26041 | 17.30649 | 97.33919 | 82.91821 | 9.78345 | 90.1287
894 | 2.33225 | 17.25261 | 97.12817 | 82.86572 | 9.79243 | 89.99694
895 | 2.48101 | 17.18647 | 97.28812 | 83.01455 | 9.83374 | 90.15134
896 | 2.44794 | 17.13816 | 97.1428 | 83.0431 | 9.79305 | 90.09295
897 | 2.55462 | 17.08647 | 97.10024 | 83.09029 | 9.82055 | 90.09526
898 | 2.654 | 16.96387 | 96.87639 | 83.16135 | 9.80894 | 90.01887
899 | 2.69079 | 16.90847 | 96.90891 | 83.23272 | 9.79963 | 90.07082
900 | 2.80877 | 16.90106 | 96.65102 | 83.24399 | 9.85492 | 89.9475
901 | 2.95686 | 16.82368 | 96.70806 | 83.43473 | 9.89027 | 90.0714
902 | 2.92275 | 16.77855 | 96.58929 | 83.42573 | 9.85065 | 90.00751
903 | 3.09623 | 16.7023 | 96.4805 | 83.41138 | 9.89926 | 89.94594
904 | 3.13422 | 16.65875 | 96.38484 | 83.47016 | 9.89648 | 89.9275
905 | 3.18748 | 16.64335 | 96.33107 | 83.69859 | 9.91541 | 90.01483
906 | 3.47 | 16.54915 | 96.35778 | 83.60009 | 10.00958 | 89.97893
907 | 3.36368 | 16.53557 | 95.94644 | 83.69227 | 9.94963 | 89.81936
908 | 3.44615 | 16.49263 | 95.95797 | 83.67795 | 9.96939 | 89.81796
909 | 3.55426 | 16.37012 | 96.01985 | 83.76676 | 9.96219 | 89.8933
910 | 3.7334 | 16.41802 | 95.88693 | 83.86759 | 10.07571 | 89.87726
911 | 3.82444 | 16.3679 | 95.76704 | 83.85794 | 10.09617 | 89.81249
912 | 3.87124 | 16.36332 | 95.94515 | 83.91725 | 10.11728 | 89.9312
913 | 3.89578 | 16.30329 | 95.77371 | 83.90478 | 10.09953 | 89.83924
914 | 3.97622 | 16.30965 | 95.59592 | 83.85674 | 10.14293 | 89.72633
915 | 4.04355 | 16.32147 | 95.53404 | 83.9915 | 10.18251 | 89.76277
916 | 4.07335 | 16.2401 | 95.53106 | 83.97641 | 10.15672 | 89.75374
917 | 4.20571 | 16.24328 | 95.52391 | 83.95465 | 10.22449 | 89.73928
918 | 4.223 | 16.28111 | 95.46321 | 84.01194 | 10.25205 | 89.73757
919 | 4.20352 | 16.23009 | 95.27168 | 83.95202 | 10.21681 | 89.61185
920 | 4.31017 | 16.18851 | 95.28593 | 83.92275 | 10.24934 | 89.60434
921 | 4.37637 | 16.194 | 95.26725 | 84.01791 | 10.28519 | 89.64258
922 | 4.4088 | 16.19796 | 95.17376 | 84.00847 | 10.30338 | 89.59111
923 | 4.34177 | 16.23529 | 95.3408 | 84.00107 | 10.28853 | 89.67093
924 | 4.33718 | 16.20008 | 95.36983 | 83.97134 | 10.26865 | 89.67058
925 | 4.39839 | 16.21892 | 95.24026 | 83.99514 | 10.30866 | 89.6177
926 | 4.39465 | 16.21741 | 95.22725 | 84.01619 | 10.30603 | 89.62172
927 | 4.38322 | 16.17928 | 95.06062 | 84.03914 | 10.28125 | 89.54988
928 | 4.27176 | 16.19462 | 95.29886 | 84.04341 | 10.23319 | 89.67113
929 | 4.44419 | 16.22714 | 95.22111 | 83.91322 | 10.33567 | 89.56716
930 | 4.33785 | 16.20738 | 95.18788 | 83.90058 | 10.27261 | 89.54423
931 | 4.34191 | 16.21424 | 95.34494 | 83.88586 | 10.27808 | 89.6154
932 | 4.3695 | 16.32954 | 95.23302 | 83.91703 | 10.34952 | 89.57502
933 | 4.25701 | 16.31267 | 95.14706 | 83.88585 | 10.28484 | 89.51646
934 | 4.20104 | 16.31171 | 95.25284 | 83.85992 | 10.25637 | 89.55638
935 | 4.09926 | 16.31731 | 95.25685 | 83.86075 | 10.20828 | 89.5588
936 | 4.18767 | 16.38123 | 95.47307 | 83.79991 | 10.28445 | 89.63649
937 | 4.16071 | 16.38547 | 95.5121 | 83.78656 | 10.27309 | 89.64933
938 | 4.06644 | 16.4322 | 95.44257 | 83.74829 | 10.24932 | 89.59543
939 | 3.91816 | 16.43153 | 95.61685 | 83.67607 | 10.17484 | 89.64646
940 | 3.93643 | 16.51666 | 95.71724 | 83.69406 | 10.22655 | 89.70565
941 | 3.89054 | 16.46499 | 95.81376 | 83.63601 | 10.17777 | 89.72488
942 | 3.81493 | 16.57083 | 95.76865 | 83.58806 | 10.19288 | 89.67836
943 | 3.81687 | 16.56371 | 95.85549 | 83.54832 | 10.19029 | 89.7019
944 | 3.67097 | 16.59412 | 95.77364 | 83.55299 | 10.13254 | 89.66332
945 | 3.69569 | 16.64684 | 95.82 | 83.55015 | 10.17127 | 89.68508
946 | 3.70732 | 16.69212 | 95.87712 | 83.42306 | 10.19972 | 89.65009
947 | 3.507 | 16.72157 | 95.94698 | 83.4411 | 10.11428 | 89.69404
948 | 3.52328 | 16.7788 | 96.06106 | 83.44399 | 10.15104 | 89.75252
949 | 3.54605 | 16.8314 | 96.0262 | 83.37277 | 10.18873 | 89.6995
950 | 3.34923 | 16.82726 | 96.1833 | 83.29704 | 10.08825 | 89.74017
951 | 3.53611 | 16.89059 | 96.02246 | 83.32839 | 10.21335 | 89.67543
952 | 3.45539 | 16.93898 | 96.20104 | 83.2295 | 10.19718 | 89.71527
953 | 3.31087 | 16.99784 | 96.3059 | 83.31654 | 10.15436 | 89.81122
954 | 3.23254 | 17.06818 | 96.33067 | 83.14585 | 10.15036 | 89.73826
955 | 3.28856 | 17.06639 | 96.23567 | 83.17775 | 10.17747 | 89.70671
956 | 3.21131 | 17.16187 | 96.40079 | 83.09336 | 10.18659 | 89.74707
957 | 3.23464 | 17.14145 | 96.49051 | 82.98743 | 10.18804 | 89.73897
958 | 3.17309 | 17.1984 | 96.64217 | 82.94476 | 10.18574 | 89.79347
959 | 3.17864 | 17.23198 | 96.55729 | 82.9659 | 10.20531 | 89.76159
960 | 3.13483 | 17.22372 | 96.49143 | 82.9243 | 10.17928 | 89.70786
961 | 3.03007 | 17.27977 | 96.46292 | 82.89418 | 10.15492 | 89.67855
962 | 2.98627 | 17.33193 | 96.60517 | 82.8287 | 10.1591 | 89.71693
963 | 3.00931 | 17.33256 | 96.55549 | 82.79061 | 10.17093 | 89.67305
964 | 3.03443 | 17.31659 | 96.49908 | 82.78121 | 10.17551 | 89.64015
965 | 3.02711 | 17.40588 | 96.65833 | 82.78383 | 10.2165 | 89.72108
966 | 2.96167 | 17.45773 | 96.59069 | 82.69645 | 10.2097 | 89.64357
967 | 3.00233 | 17.42361 | 96.74787 | 82.73129 | 10.21297 | 89.73958
968 | 2.92549 | 17.4422 | 96.62801 | 82.66315 | 10.18385 | 89.64558
969 | 2.91974 | 17.46043 | 96.6688 | 82.72379 | 10.19009 | 89.69629
970 | 2.99741 | 17.48448 | 96.64369 | 82.75353 | 10.24095 | 89.69861
971 | 2.95978 | 17.46768 | 96.70679 | 82.71013 | 10.21373 | 89.70847
972 | 2.89629 | 17.44946 | 96.68832 | 82.65702 | 10.17288 | 89.67267
973 | 2.97363 | 17.51097 | 96.7702 | 82.69172 | 10.2423 | 89.73096
974 | 2.89691 | 17.48928 | 96.67028 | 82.66259 | 10.1931 | 89.66643
975 | 2.86149 | 17.50973 | 96.72193 | 82.64853 | 10.18561 | 89.68523
976 | 2.92044 | 17.48085 | 96.78227 | 82.69089 | 10.20065 | 89.73658
977 | 2.87299 | 17.50374 | 96.79141 | 82.69573 | 10.18837 | 89.74357
978 | 2.83845 | 17.45471 | 96.84773 | 82.74042 | 10.14658 | 89.79407
979 | 2.83171 | 17.45241 | 96.72327 | 82.71287 | 10.14206 | 89.71807
980 | 2.90679 | 17.44724 | 96.67225 | 82.80167 | 10.177 | 89.73696
981 | 2.87854 | 17.45499 | 96.74459 | 82.75286 | 10.16676 | 89.74872
982 | 2.86552 | 17.39632 | 96.59969 | 82.83085 | 10.13092 | 89.71527
983 | 2.94726 | 17.38351 | 96.70288 | 82.8673 | 10.16538 | 89.78509
984 | 2.9152 | 17.35655 | 96.8377 | 82.81305 | 10.13587 | 89.82538
985 | 2.93732 | 17.3531 | 96.70804 | 82.87863 | 10.14521 | 89.79334
986 | 2.96406 | 17.25918 | 96.7351 | 82.90231 | 10.11162 | 89.81871
987 | 2.95735 | 17.2443 | 96.73031 | 82.90899 | 10.10082 | 89.81965
988 | 2.97865 | 17.21304 | 96.70556 | 82.98099 | 10.09584 | 89.84328
989 | 2.98273 | 17.15296 | 96.71533 | 82.98121 | 10.06784 | 89.84827
990 | 3.0101 | 17.06686 | 96.5784 | 83.01553 | 10.03848 | 89.79697
991 | 3.02057 | 17.05883 | 96.58756 | 83.10738 | 10.0397 | 89.84747
992 | 3.026 | 16.99888 | 96.61808 | 83.08831 | 10.01244 | 89.85319
993 | 3.05582 | 16.93283 | 96.50974 | 83.15434 | 9.99432 | 89.83204
994 | 3.06813 | 16.87296 | 96.50978 | 83.21505 | 9.97054 | 89.86241
995 | 3.10024 | 16.81473 | 96.52448 | 83.23898 | 9.95749 | 89.88173
996 | 3.10543 | 16.76156 | 96.51001 | 83.32289 | 9.93349 | 89.91645
997 | 3.11181 | 16.69419 | 96.4434 | 83.33269 | 9.903 | 89.88804
998 | 3.15832 | 16.62893 | 96.40871 | 83.39544 | 9.89363 | 89.90208
999 | 3.19926 | 16.58007 | 96.40337 | 83.50244 | 9.88966 | 89.95291
1000 | 3.21311 | 16.52867 | 96.40266 | 83.59398 | 9.87089 | 89.99832
1001 | 3.24113 | 16.46706 | 96.33426 | 83.64492 | 9.8541 | 89.98959
1002 | 3.27342 | 16.40187 | 96.32464 | 83.67403 | 9.83765 | 89.99933
1003 | 3.30632 | 16.32529 | 96.23615 | 83.69673 | 9.8158 | 89.96644
1004 | 3.33921 | 16.25372 | 96.22821 | 83.77905 | 9.79647 | 90.00363
1005 | 3.3734 | 16.22452 | 96.20652 | 83.87106 | 9.79896 | 90.03879
1006 | 3.39814 | 16.15325 | 96.14146 | 83.92745 | 9.77569 | 90.03445
1007 | 3.45178 | 16.0696 | 96.098 | 84.03083 | 9.76069 | 90.06441
1008 | 3.45743 | 16.01075 | 96.14343 | 84.08625 | 9.73409 | 90.11484
1009 | 3.49865 | 15.92462 | 96.09623 | 84.09352 | 9.71164 | 90.09488
1010 | 3.55459 | 15.87058 | 96.04317 | 84.21182 | 9.71259 | 90.1275
1011 | 3.57648 | 15.82144 | 95.98729 | 84.27573 | 9.69896 | 90.13151
1012 | 3.60399 | 15.75787 | 95.96366 | 84.29787 | 9.68093 | 90.13077
1013 | 3.64882 | 15.71585 | 95.96132 | 84.40285 | 9.68233 | 90.18209
1014 | 3.68574 | 15.62369 | 95.90144 | 84.45612 | 9.65471 | 90.17878
1015 | 3.72805 | 15.56228 | 95.83181 | 84.45136 | 9.64517 | 90.14158
1016 | 3.75262 | 15.51398 | 95.79883 | 84.51217 | 9.6333 | 90.1555
1017 | 3.76454 | 15.45828 | 95.74766 | 84.58731 | 9.61141 | 90.16749
1018 | 3.828 | 15.38243 | 95.70426 | 84.64719 | 9.60522 | 90.17573
1019 | 3.85786 | 15.3498 | 95.61922 | 84.69279 | 9.60383 | 90.15601
1020 | 3.91556 | 15.28782 | 95.61054 | 84.79248 | 9.60169 | 90.20151
1021 | 3.9359 | 15.23621 | 95.57018 | 84.7899 | 9.58605 | 90.18004
1022 | 3.96186 | 15.20145 | 95.5452 | 84.87655 | 9.58165 | 90.21087
1023 | 4.02313 | 15.12701 | 95.55097 | 84.9001 | 9.57507 | 90.22553
1024 | 4.05801 | 15.08369 | 95.48429 | 84.96415 | 9.57085 | 90.22422
1025 | 4.09903 | 15.05307 | 95.45045 | 84.98532 | 9.57605 | 90.21788
1026 | 4.1497 | 15.01002 | 95.41929 | 85.07154 | 9.57986 | 90.24541
1027 | 4.16957 | 14.97552 | 95.3988 | 85.0838 | 9.57254 | 90.2413
1028 | 4.21205 | 14.93004 | 95.33731 | 85.1226 | 9.57104 | 90.22995
1029 | 4.23554 | 14.89812 | 95.25644 | 85.14601 | 9.56683 | 90.20123
1030 | 4.28673 | 14.85724 | 95.21711 | 85.17458 | 9.57198 | 90.19585
1031 | 4.32574 | 14.82615 | 95.2234 | 85.17594 | 9.57595 | 90.19967
1032 | 4.34675 | 14.80059 | 95.14896 | 85.25081 | 9.57367 | 90.19989
1033 | 4.37845 | 14.77725 | 95.20013 | 85.24277 | 9.57785 | 90.22145
1034 | 4.43285 | 14.73016 | 95.07805 | 85.3147 | 9.5815 | 90.19638
1035 | 4.43933 | 14.70776 | 95.08417 | 85.32189 | 9.57355 | 90.20303
1036 | 4.49593 | 14.68117 | 94.99491 | 85.3214 | 9.58855 | 90.15816
1037 | 4.5147 | 14.68918 | 95.05144 | 85.31637 | 9.60194 | 90.1839
1038 | 4.5441 | 14.66083 | 95.01779 | 85.34023 | 9.60246 | 90.17901
1039 | 4.57865 | 14.64494 | 94.87376 | 85.35808 | 9.61179 | 90.11592
1040 | 4.58625 | 14.65036 | 94.93808 | 85.38682 | 9.61829 | 90.16245
1041 | 4.61952 | 14.6399 | 94.86926 | 85.37299 | 9.62971 | 90.12113
1042 | 4.63841 | 14.63244 | 94.89512 | 85.39531 | 9.63542 | 90.14523
1043 | 4.65494 | 14.62404 | 94.87781 | 85.38653 | 9.63949 | 90.13217
1044 | 4.67254 | 14.62461 | 94.82967 | 85.41572 | 9.64858 | 90.1227
1045 | 4.70183 | 14.64066 | 94.82623 | 85.39062 | 9.67125 | 90.10842
1046 | 4.72381 | 14.61888 | 94.83241 | 85.40016 | 9.67134 | 90.11631
1047 | 4.72556 | 14.65701 | 94.81205 | 85.38335 | 9.69128 | 90.0977
1048 | 4.75173 | 14.67527 | 94.80718 | 85.35666 | 9.7135 | 90.08192
1049 | 4.74173 | 14.67668 | 94.82587 | 85.35091 | 9.7092 | 90.08839
1050 | 4.77024 | 14.67344 | 94.75938 | 85.33126 | 9.72184 | 90.04532
1051 | 4.76922 | 14.71205 | 94.7866 | 85.30597 | 9.74064 | 90.04629
1052 | 4.79345 | 14.74494 | 94.7417 | 85.25073 | 9.7692 | 89.99621
1053 | 4.80277 | 14.76687 | 94.72442 | 85.22097 | 9.78482 | 89.97269
1054 | 4.79941 | 14.81389 | 94.7388 | 85.20938 | 9.80665 | 89.97409
1055 | 4.79356 | 14.82842 | 94.72011 | 85.15463 | 9.81099 | 89.93737
1056 | 4.79556 | 14.89524 | 94.73994 | 85.13135 | 9.8454 | 89.93564
1057 | 4.80203 | 14.95321 | 94.69601 | 85.08965 | 9.87762 | 89.89283
1058 | 4.79484 | 14.97794 | 94.73114 | 85.02755 | 9.88639 | 89.87934
1059 | 4.78593 | 15.03246 | 94.74403 | 84.9824 | 9.90919 | 89.86322
1060 | 4.79673 | 15.08919 | 94.76356 | 84.91727 | 9.94296 | 89.84042
1061 | 4.77274 | 15.13966 | 94.74897 | 84.85162 | 9.9562 | 89.80034
1062 | 4.77902 | 15.21705 | 94.78095 | 84.74006 | 9.99804 | 89.76051
1063 | 4.77237 | 15.27858 | 94.80056 | 84.6787 | 10.02547 | 89.73963
1064 | 4.76267 | 15.36857 | 94.78645 | 84.62994 | 10.06562 | 89.7082
1065 | 4.76586 | 15.44494 | 94.81464 | 84.55424 | 10.1054 | 89.68444
1066 | 4.73934 | 15.51717 | 94.81843 | 84.46219 | 10.12825 | 89.64031
1067 | 4.7286 | 15.59386 | 94.82442 | 84.33971 | 10.16123 | 89.58207
1068 | 4.71846 | 15.71275 | 94.81276 | 84.25143 | 10.2156 | 89.5321
1069 | 4.72638 | 15.80584 | 94.8373 | 84.20305 | 10.26611 | 89.52018
1070 | 4.71701 | 15.90193 | 94.83878 | 84.10844 | 10.30947 | 89.47361
1071 | 4.67374 | 16.00343 | 94.84738 | 84.01884 | 10.33858 | 89.43311
1072 | 4.66627 | 16.11293 | 94.88454 | 83.90262 | 10.3896 | 89.39358
1073 | 4.67545 | 16.22693 | 94.89863 | 83.77509 | 10.45119 | 89.33686
1074 | 4.65068 | 16.34652 | 94.89778 | 83.63608 | 10.4986 | 89.26693
1075 | 4.62813 | 16.47683 | 94.88757 | 83.51829 | 10.55248 | 89.20293
1076 | 4.62374 | 16.61121 | 94.93865 | 83.3886 | 10.61748 | 89.16362
1077 | 4.60528 | 16.7444 | 95.01649 | 83.25288 | 10.67484 | 89.13469
1078 | 4.58945 | 16.89467 | 94.99766 | 83.13766 | 10.74206 | 89.06766
1079 | 4.58819 | 17.03534 | 94.97746 | 82.96071 | 10.81176 | 88.96908
1080 | 4.56817 | 17.20466 | 94.9998 | 82.80428 | 10.88642 | 88.90204
1081 | 4.55138 | 17.37777 | 95.02251 | 82.63175 | 10.96457 | 88.82713
1082 | 4.54976 | 17.53847 | 95.02487 | 82.45947 | 11.04411 | 88.74217
1083 | 4.53373 | 17.70619 | 95.05949 | 82.28751 | 11.11996 | 88.6735
1084 | 4.51366 | 17.8873 | 95.03737 | 82.10819 | 11.20048 | 88.57278
1085 | 4.51157 | 18.07925 | 95.0517 | 81.95054 | 11.29541 | 88.50112
1086 | 4.51414 | 18.27757 | 95.08956 | 81.76799 | 11.39585 | 88.42878
1087 | 4.5 | 18.46959 | 95.11436 | 81.53257 | 11.48479 | 88.32347
1088 | 4.49096 | 18.66056 | 95.1333 | 81.29742 | 11.57576 | 88.21536
1089 | 4.48348 | 18.89117 | 95.12998 | 81.09634 | 11.68732 | 88.11316
1090 | 4.47905 | 19.10961 | 95.11571 | 80.89994 | 11.79433 | 88.00783
1091 | 4.45687 | 19.33223 | 95.18885 | 80.68125 | 11.89455 | 87.93505
1092 | 4.44532 | 19.56246 | 95.14887 | 80.44099 | 12.00389 | 87.79493
1093 | 4.44253 | 19.80722 | 95.14172 | 80.18573 | 12.12488 | 87.66373
1094 | 4.4337 | 20.06219 | 95.12834 | 79.94494 | 12.24795 | 87.53664
1095 | 4.43291 | 20.31293 | 95.16416 | 79.67311 | 12.37292 | 87.41864
1096 | 4.44878 | 20.59126 | 95.19532 | 79.40243 | 12.52002 | 87.29888
1097 | 4.45559 | 20.8884 | 95.16151 | 79.12873 | 12.67199 | 87.14512
1098 | 4.45125 | 21.16834 | 95.14286 | 78.81598 | 12.8098 | 86.97942
1099 | 4.44226 | 21.47569 | 95.16109 | 78.5302 | 12.95898 | 86.84565
1100 | 4.45045 | 21.82238 | 95.14906 | 78.14958 | 13.13641 | 86.64932
1101 | 4.53686 | 24.63947 | 95.10373 | 74.7679 | 14.58816 | 84.93582
1102 | 4.56059 | 25.30964 | 95.23663 | 74.48683 | 14.93511 | 84.86173
1103 | 4.57157 | 25.747 | 95.1042 | 73.80108 | 15.15929 | 84.45264
1104 | 4.57829 | 26.2046 | 95.38585 | 73.30029 | 15.39145 | 84.34307
1105 | 4.59491 | 26.6576 | 94.59126 | 72.3674 | 15.62625 | 83.47933
1106 | 4.61781 | 27.14632 | 95.18188 | 72.72129 | 15.88206 | 83.95158
1107 | 4.63054 | 27.66141 | 94.56878 | 71.59382 | 16.14597 | 83.0813
1108 | 4.64588 | 28.18793 | 94.37613 | 71.16546 | 16.41691 | 82.77079
1109 | 4.6559 | 28.70657 | 95.11423 | 70.61312 | 16.68123 | 82.86367
1110 | 4.69195 | 29.24166 | 95.04239 | 70.5446 | 16.9668 | 82.7935
1111 | 4.72787 | 29.7907 | 95.05792 | 69.96638 | 17.25929 | 82.51215
1112 | 4.7311 | 30.4186 | 95.0651 | 69.20493 | 17.57485 | 82.13501
1113 | 4.78326 | 30.96845 | 94.61675 | 68.79486 | 17.87585 | 81.7058
1114 | 4.81621 | 31.58685 | 94.94233 | 67.68103 | 18.20153 | 81.31168
1115 | 4.83719 | 32.24149 | 94.98894 | 66.842 | 18.53934 | 80.91547
1116 | 4.85241 | 32.87533 | 94.87208 | 66.63372 | 18.86387 | 80.7529
1117 | 4.88395 | 33.53179 | 94.86738 | 65.61479 | 19.20787 | 80.24108
1118 | 4.92837 | 34.23595 | 95.01907 | 65.411 | 19.58216 | 80.21503
1119 | 4.96714 | 34.95922 | 94.64644 | 64.82371 | 19.96318 | 79.73508
1120 | 5.01049 | 35.7023 | 94.3075 | 63.96221 | 20.3564 | 79.13486
1121 | 5.05792 | 36.44475 | 94.88649 | 62.96099 | 20.75134 | 78.92374
1122 | 5.10735 | 37.20909 | 94.2945 | 62.10928 | 21.15822 | 78.20189
1123 | 5.14273 | 37.97105 | 94.12374 | 61.51381 | 21.55689 | 77.81878
1124 | 5.19168 | 38.78347 | 94.47489 | 60.46359 | 21.98758 | 77.46924
1125 | 5.23469 | 39.59773 | 94.21944 | 60.04676 | 22.41621 | 77.1331
1126 | 5.28975 | 40.48404 | 94.24328 | 58.69378 | 22.8869 | 76.46853
1127 | 5.34577 | 41.35129 | 94.1297 | 58.10519 | 23.34853 | 76.11745
1128 | 5.41554 | 42.24351 | 94.15816 | 56.85007 | 23.82953 | 75.50412
1129 | 5.4687 | 43.15342 | 93.67042 | 56.25206 | 24.31106 | 74.96124
1130 | 5.53169 | 44.09323 | 94.33843 | 55.3441 | 24.81246 | 74.84127
1131 | 5.58374 | 45.0471 | 93.91519 | 54.3414 | 25.31542 | 74.12829
1132 | 5.6671 | 46.04823 | 93.42753 | 53.38226 | 25.85766 | 73.4049
1133 | 5.71932 | 47.04448 | 94.04993 | 52.69234 | 26.3819 | 73.37113
1134 | 5.80229 | 48.07248 | 93.7623 | 51.00773 | 26.93738 | 72.38502
1135 | 5.87866 | 49.12496 | 93.5748 | 50.07937 | 27.50181 | 71.82709
1136 | 5.96488 | 50.19878 | 93.13279 | 49.42881 | 28.08183 | 71.2808
1137 | 6.01995 | 51.26867 | 93.48766 | 48.04712 | 28.64431 | 70.76739
1138 | 6.10758 | 52.39763 | 93.26504 | 47.07743 | 29.2526 | 70.17124
1139 | 6.19403 | 53.52084 | 92.81849 | 45.5475 | 29.85743 | 69.183
1140 | 6.28524 | 54.66683 | 93.63686 | 44.49507 | 30.47604 | 69.06597
1141 | 6.4017 | 55.87128 | 93.41303 | 43.30085 | 31.13649 | 68.35694
1142 | 6.47319 | 57.07406 | 93.14136 | 42.01891 | 31.77362 | 67.58013
1143 | 6.59823 | 58.29488 | 92.48842 | 41.47506 | 32.44655 | 66.98174
1144 | 6.6938 | 59.53289 | 92.78741 | 39.61034 | 33.11334 | 66.19888
1145 | 6.80577 | 60.8206 | 93.03675 | 38.81733 | 33.81319 | 65.92704
1146 | 6.93897 | 62.06736 | 92.96954 | 37.17899 | 34.50316 | 65.07426
1147 | 7.05022 | 63.40881 | 92.83636 | 35.88124 | 35.22952 | 64.3588
1148 | 7.17758 | 64.69158 | 92.2946 | 34.39298 | 35.93458 | 63.34379
1149 | 7.30077 | 65.9912 | 92.04762 | 33.16567 | 36.64599 | 62.60665
1150 | 7.45675 | 67.3196 | 91.96803 | 32.06601 | 37.38817 | 62.01702
1151 | 7.59111 | 68.6513 | 91.84357 | 30.95787 | 38.1212 | 61.40072
1152 | 7.75132 | 70.02755 | 91.92637 | 29.18231 | 38.88943 | 60.55434
1153 | 7.92118 | 71.36362 | 91.74252 | 28.56273 | 39.64241 | 60.15263
1154 | 8.06206 | 72.72436 | 91.00569 | 27.12042 | 40.39321 | 59.06306
1155 | 8.24719 | 74.07205 | 90.97917 | 25.42607 | 41.15962 | 58.20262
1156 | 8.40063 | 75.38147 | 91.51525 | 23.74189 | 41.89105 | 57.62857
1157 | 8.60217 | 76.70638 | 90.84054 | 22.33059 | 42.65427 | 56.58556
1158 | 8.80119 | 78.0011 | 91.07567 | 21.03201 | 43.40114 | 56.05384
1159 | 9.00327 | 79.29457 | 90.33615 | 19.90127 | 44.14892 | 55.11871
1160 | 9.2154 | 80.55523 | 90.05485 | 18.53945 | 44.88532 | 54.29715
1161 | 9.42778 | 81.8289 | 89.97928 | 17.32116 | 45.62834 | 53.65022
1162 | 9.65443 | 83.05259 | 89.96796 | 16.89591 | 46.35351 | 53.43193
1163 | 9.89446 | 84.23326 | 90.03189 | 15.45113 | 47.06386 | 52.74151
1164 | 10.15212 | 85.38 | 89.45169 | 14.28143 | 47.76606 | 51.86656
1165 | 10.41226 | 86.5237 | 88.87319 | 12.81484 | 48.46798 | 50.84402
1166 | 10.68921 | 87.60234 | 88.95618 | 11.90853 | 49.14578 | 50.43235
1167 | 10.97982 | 88.64461 | 88.35013 | 10.49225 | 49.81221 | 49.42119
1168 | 11.24548 | 89.64007 | 87.92712 | 9.61518 | 50.44277 | 48.77115
1169 | 11.58325 | 90.59915 | 87.79984 | 9.01448 | 51.0912 | 48.40716
1170 | 11.89806 | 91.43873 | 87.25378 | 8.27782 | 51.66839 | 47.7658
1171 | 12.25719 | 92.26321 | 87.43766 | 7.13769 | 52.2602 | 47.28767
1172 | 12.60752 | 93.05583 | 86.65922 | 6.01267 | 52.83167 | 46.33594
1173 | 12.97535 | 93.78711 | 86.25043 | 5.40713 | 53.38123 | 45.82878
1174 | 13.372 | 94.40029 | 86.12896 | 4.97809 | 53.88615 | 45.55352
1175 | 13.76234 | 94.98692 | 85.56441 | 4.85799 | 54.37463 | 45.2112
1176 | 14.21478 | 95.49092 | 85.23391 | 4.25445 | 54.85285 | 44.74418
1177 | 14.66142 | 95.92317 | 85.14655 | 3.37422 | 55.29229 | 44.26038
1178 | 15.15173 | 96.35099 | 84.51967 | 2.83117 | 55.75136 | 43.67542
1179 | 15.64724 | 96.64857 | 83.6836 | 3.28513 | 56.1479 | 43.48436
1180 | 16.1517 | 96.91693 | 83.31061 | 2.667 | 56.53432 | 42.9888
1181 | 16.57107 | 97.15353 | 83.20625 | 2.46601 | 56.8623 | 42.83613
1182 | 17.11188 | 97.32927 | 82.30747 | 2.40868 | 57.22058 | 42.35808
1183 | 17.70255 | 97.43963 | 82.13855 | 2.28893 | 57.57109 | 42.21374
1184 | 18.32693 | 97.51257 | 80.90537 | 2.16725 | 57.91975 | 41.53631
1185 | 19.00679 | 97.48584 | 80.25347 | 2.22881 | 58.24632 | 41.24114
1186 | 19.68319 | 97.41535 | 79.43503 | 2.42972 | 58.54927 | 40.93238
1187 | 20.36713 | 97.26265 | 79.47129 | 1.74643 | 58.81489 | 40.60886
1188 | 21.11909 | 97.08493 | 78.00626 | 2.07093 | 59.10201 | 40.0386
1189 | 21.94197 | 96.85587 | 77.83274 | 2.75357 | 59.39892 | 40.29315
1190 | 22.77782 | 96.60689 | 76.39568 | 2.65468 | 59.69235 | 39.52518
1191 | 23.63851 | 96.28249 | 76.21488 | 3.41537 | 59.9605 | 39.81513
1192 | 24.55451 | 95.92211 | 74.64627 | 3.309 | 60.23831 | 38.97764
1193 | 25.50954 | 95.54602 | 74.25828 | 3.63799 | 60.52778 | 38.94813
1194 | 26.52415 | 95.06083 | 72.56589 | 4.19848 | 60.79249 | 38.38218
1195 | 27.5667 | 94.5758 | 72.0393 | 4.4706 | 61.07125 | 38.25495
1196 | 28.64157 | 94.12329 | 71.29119 | 5.0614 | 61.38243 | 38.1763
1197 | 29.78822 | 93.5761 | 69.90894 | 6.21676 | 61.68216 | 38.06285
1198 | 30.99088 | 92.99869 | 68.36191 | 6.74288 | 61.99478 | 37.55239
1199 | 32.21035 | 92.45453 | 67.77103 | 7.51017 | 62.33244 | 37.6406
1200 | 33.53557 | 91.86749 | 66.35508 | 8.00227 | 62.70153 | 37.17868