## Sheet1
| QWP-780B |  | QWP-800B |  | QWP-808B |  | QWP-850B |  | QWP-905B |  | QWP-980B |  | QWP-1030B |  | QWP-1064B |  | QWP-1310B |  | QWP-1550B
Retardance | Wavelength | Retardance | Wavelength | Retardance | Wavelength | Retardance | Wavelength | Retardance | Wavelength | Retardance | Wavelength | Retardance | Wavelength | Retardance | Wavelength | Retardance | Wavelength | Retardance | Wavelength | Retardance
(λ) | (nm) | (λ) | (nm) | (λ) | (nm) | (λ) | (nm) | (λ) | (nm) | (λ) | (nm) | (λ) | (nm) | (λ) | (nm) | (λ) | (nm) | (λ) | (nm) | (λ)
0.2583369 | 763.5 | 0.257 | 768.620911 | 0.2581142 | 792.4 | 0.257 | 830 | 0.257 | 881.497681 | 0.258057 | 949.9 | 0.257 | 999.5 | 0.257 | 1030.1 | 0.258 | 1255.512939 | 0.2583241 | 1486.2 | 0.258
0.257985625 | 765.1 | 0.256 | 770.197876 | 0.2575186 | 794 | 0.256 | 831.6 | 0.256 | 883.073425 | 0.2576984 | 951.5 | 0.256 | 1001 | 0.256 | 1033.5 | 0.256 | 1258.930664 | 0.257401 | 1489.6 | 0.256
0.2567711 | 766.7 | 0.255 | 771.774719 | 0.2572702 | 795.6 | 0.256 | 833.2 | 0.256 | 884.649231 | 0.257513 | 953.1 | 0.256 | 1002.6 | 0.255 | 1036.9 | 0.255 | 1262.348877 | 0.2565886 | 1493.1 | 0.256
0.2566942 | 768.3 | 0.255 | 773.35144 | 0.2564237 | 797.1 | 0.255 | 834.7 | 0.256 | 886.224792 | 0.2566599 | 954.7 | 0.255 | 1004.2 | 0.254 | 1040.3 | 0.254 | 1265.767334 | 0.2555829 | 1496.6 | 0.255 | Quart Waveplate Retardance Data The curve of center wavelength retardance of Waveplate (±10 nm） This file indicates a typical data and there may be differences between product batches. If you have any questions, please contact LBTEK Technical Support. To quote this data, please indicate that the data source is from LBTEK.
0.2553355 | 769.8 | 0.254 | 774.92804 | 0.2562919 | 798.7 | 0.255 | 836.3 | 0.255 | 887.800293 | 0.2563249 | 956.2 | 0.255 | 1005.7 | 0.255 | 1043.7 | 0.253 | 1269.186279 | 0.2557472 | 1500 | 0.255
0.255412 | 771.4 | 0.253 | 776.504517 | 0.2554483 | 800.3 | 0.254 | 837.9 | 0.254 | 889.375671 | 0.255909475 | 957.8 | 0.254 | 1007.3 | 0.253 | 1047.1 | 0.252 | 1272.605591 | 0.2538999 | 1503.5 | 0.254
0.2542607 | 773 | 0.253 | 778.080933 | 0.2542341 | 801.9 | 0.254 | 839.5 | 0.254 | 890.950989 | 0.255417 | 959.4 | 0.254 | 1008.9 | 0.253 | 1050.5 | 0.252 | 1276.025146 | 0.2531477 | 1507 | 0.253
0.2533217 | 774.6 | 0.252 | 779.657227 | 0.2538929 | 803.5 | 0.253 | 841.1 | 0.254 | 892.526184 | 0.254874675 | 960.9 | 0.253 | 1010.8 | 0.251 | 1053.9 | 0.25 | 1279.44519 | 0.2526937 | 1510.4 | 0.252
0.25322575 | 776.2 | 0.252 | 781.233398 | 0.253756925 | 805 | 0.253 | 842.6 | 0.252 | 894.101257 | 0.2544728 | 962.5 | 0.253 | 1014.2 | 0.25 | 1057.3 | 0.25 | 1282.865601 | 0.2520594 | 1513.9 | 0.253
0.2526698 | 777.8 | 0.251 | 782.809448 | 0.2538798 | 806.6 | 0.252 | 844.2 | 0.252 | 895.67627 | 0.2540701 | 964.1 | 0.253 | 1017.6 | 0.249 | 1060.7 | 0.249 | 1286.286377 | 0.2513527 | 1517.4 | 0.252
0.2526348 | 779.3 | 0.251 | 784.385437 | 0.2524515 | 808.2 | 0.252 | 845.8 | 0.252 | 897.25116 | 0.2535261 | 965.6 | 0.252 | 1021 | 0.248 | 1064.1 | 0.248 | 1289.707642 | 0.2508879 | 1520.9 | 0.251
0.251198 | 780.9 | 0.251 | 785.961304 | 0.252036 | 809.8 | 0.251 | 847.4 | 0.251 | 898.825867 | 0.2532475 | 967.2 | 0.251 | 1024.4 | 0.248 | 1067.5 | 0.248 | 1293.12915 | 0.249699975 | 1524.3 | 0.251
0.2506934 | 782.5 | 0.25 | 787.536987 | 0.2503695 | 811.4 | 0.25 | 849 | 0.25 | 900.400513 | 0.2528527 | 968.8 | 0.251 | 1027.8 | 0.247 | 1070.9 | 0.247 | 1296.551025 | 0.2496347 | 1527.8 | 0.25
0.24970915 | 784.1 | 0.25 | 789.11261 | 0.250679 | 812.9 | 0.25 | 850.5 | 0.25 | 901.975098 | 0.2521186 | 970.4 | 0.25 | 1031.2 | 0.246 | 1074.3 | 0.246 | 1299.973389 | 0.2484982 | 1531.3 | 0.249 | LBTEK Mall：www.lbtek.com Tel：0731-84165699 LBTEK Technical Support E-mail：service@lbtek.com
0.2497315 | 785.7 | 0.249 | 790.68811 | 0.2504142 | 814.5 | 0.25 | 852.1 | 0.25 | 903.5495 | 0.2515043 | 971.9 | 0.25 | 1034.6 | 0.245 | 1077.7 | 0.245 | 1303.396118 | 0.247858875 | 1534.8 | 0.249
0.249335 | 787.2 | 0.248 | 792.263428 | 0.2494956 | 816.1 | 0.249 | 853.7 | 0.25 | 905.12384 | 0.2509528 | 973.5 | 0.249 | 1038.1 | 0.244 | 1081.1 | 0.244 | 1306.819092 | 0.2469426 | 1538.2 | 0.247
0.2483968 | 788.8 | 0.248 | 793.838745 | 0.2481426 | 817.7 | 0.249 | 855.3 | 0.249 | 906.698059 | 0.2507576 | 975.1 | 0.249 | 1041.5 | 0.243 | 1084.5 | 0.243 | 1310.242554 | 0.2468756 | 1541.7 | 0.245
0.2474927 | 790.4 | 0.248 | 795.413818 | 0.2478944 | 819.3 | 0.248 | 856.8 | 0.248 | 908.272156 | 0.249915 | 976.6 | 0.249 |  |  |  |  | 1313.66626 | 0.2453161 | 1545.2 | 0.246
0.24713745 | 792 | 0.247 | 796.988892 | 0.2476909 | 820.8 | 0.247 | 858.4 | 0.248 | 909.846069 | 0.2497771 | 978.2 | 0.249 |  |  |  |  | 1317.090576 | 0.2449129 | 1548.7 | 0.246
0.2462945 | 793.6 | 0.247 | 798.563782 | 0.2475926 | 822.4 | 0.246 | 860 | 0.247 | 911.420044 | 0.2485277 | 979.8 | 0.248 |  |  |  |  | 1320.515015 | 0.2442233 | 1552.2 | 0.245
0.2457173 | 795.2 | 0.246 | 800.13855 | 0.246611 | 824 | 0.247 | 861.6 | 0.247 | 912.993774 | 0.248372375 | 981.3 | 0.248 |  |  |  |  | 1323.939941 | 0.2435402 | 1555.6 | 0.245
0.2450996 | 796.7 | 0.245 | 801.713257 | 0.2458286 | 825.6 | 0.246 | 863.1 | 0.247 | 914.567383 | 0.248543825 | 982.9 | 0.247 |  |  |  |  | 1327.365234 | 0.2432109 | 1559.1 | 0.244
0.2438233 | 798.3 | 0.244 | 803.287781 | 0.2450969 | 827.2 | 0.245 | 864.7 | 0.246 | 916.14093 | 0.2476078 | 984.5 | 0.247 |  |  |  |  | 1330.790894 | 0.2421601 | 1562.6 | 0.242
0.2436772 | 799.9 | 0.244 | 804.862183 | 0.2453412 | 828.7 | 0.245 | 866.3 | 0.246 | 917.714355 | 0.2474727 | 986 | 0.247
| 801.5 | 0.243 | 806.436523 | 0.2451577 | 830.3 | 0.245 | 867.9 | 0.244 | 919.28772 | 0.2468891 | 987.6 | 0.246
|  |  | 808.010681 | 0.2440569 | 831.9 | 0.244 | 869.5 | 0.244 | 920.86084 | 0.2470268 | 989.2 | 0.247
|  |  | 809.584778 | 0.243831 | 833.5 | 0.243 | 871 | 0.244 | 922.43396 | 0.2463032 | 990.8 | 0.246
|  |  | 811.158752 | 0.2428974 |  |  | 872.6 | 0.244 | 924.006958 | 0.2454173 | 992.3 | 0.246
[7 empty] | 874.2 | 0.243 | 925.579773 | 0.2454614 | 993.9 | 0.246
[9 empty] | 927.152527 | 0.2447439 | 995.5 | 0.244
[9 empty] | 928.72522 | 0.2444647 | 997 | 0.244
[9 empty] | 930.297668 | 0.2439784 | 998.6 | 0.243
[9 empty] | 931.870117 | 0.2439412