## Sheet1
HWP-QWP-266B |  | HWP-QWP-308B |  | HWP-QWP-355B |  | HWP-QWP-405B |  | HWP-QWP-442B |  | HWP-QWP-445B |  | HWP-QWP-488B |  | HWP-QWP-520B |  | HWP-QWP-532B |  | HWP-QWP-633B |  | HWP-QWP-670B
Wavelength | Reflectance | Wavelength | Reflectance | Wavelength | Reflectance | Wavelength | Reflectance | Wavelength | Reflectance | Wavelength | Reflectance | Wavelength | Reflectance | Wavelength | Reflectance | Wavelength | Reflectance | Wavelength | Reflectance | Wavelength | Reflectance
(nm) | (%) | (nm) | (%) | (nm) | (%) | (nm) | (%) | (nm) | (%) | (nm) | (%) | (nm) | (%) | (nm) | (%) | (nm) | (%) | (nm) | (%) | (nm) | (%)
316 | 2.595550299 | 358 | 1.280918241 | 405 | 0.8889619112 | 450 | 0.654 | 492 | 0.772 | 495 | 0.8403438926 | 538 | 0.7453596592 | 582 | 0.9599869847 | 582 | 0.492 | 683 | 0.324 | 720 | 0.2064628303
315 | 2.430857182 | 357 | 1.255514145 | 404 | 0.8552693129 | 449 | 0.631 | 491 | 0.742 | 494 | 0.8161109686 | 537 | 0.7225083709 | 581 | 0.9385829568 | 581 | 0.467 | 682 | 0.318 | 719 | 0.2035893798
314 | 2.399951458 | 356 | 1.215705037 | 403 | 0.8205362558 | 448 | 0.617 | 490 | 0.719 | 493 | 0.7891271114 | 536 | 0.7038660049 | 580 | 0.9156965613 | 580 | 0.453 | 681 | 0.302 | 718 | 0.1940821111
313 | 2.359274864 | 355 | 1.164035916 | 402 | 0.7897237539 | 447 | 0.581 | 489 | 0.686 | 492 | 0.7642202377 | 535 | 0.6833428144 | 579 | 0.8932358623 | 579 | 0.432 | 680 | 0.3 | 717 | 0.1939977854 | Quartz Waveplate Reflection Data The curve of center wavelength reflectance of Waveplate (±50 nm） This file indicates a typical data and there may be differences between product batches. If you have any questions, please contact LBTEK Technical Support. To quote this data, please indicate that the data source is from LBTEK.
312 | 2.324223518 | 354 | 1.151599646 | 401 | 0.7987869978 | 446 | 0.549 | 488 | 0.663 | 491 | 0.7360938191 | 534 | 0.6606247425 | 578 | 0.8745856285 | 578 | 0.419 | 679 | 0.288 | 716 | 0.1711717099
311 | 2.245167971 | 353 | 1.146253705 | 400 | 0.7292746902 | 445 | 0.51 | 487 | 0.642 | 490 | 0.7112269998 | 533 | 0.6425680518 | 577 | 0.8516952395 | 577 | 0.401 | 678 | 0.27 | 715 | 0.1472773999
310 | 2.165734291 | 352 | 1.084328175 | 399 | 0.7267793417 | 444 | 0.499 | 486 | 0.622 | 489 | 0.6863289475 | 532 | 0.6250020862 | 576 | 0.8305389285 | 576 | 0.382 | 677 | 0.261 | 714 | 0.1595677584
309 | 2.147206783 | 351 | 1.038212419 | 398 | 0.694201231 | 443 | 0.473 | 485 | 0.592 | 488 | 0.6653413773 | 531 | 0.5964671969 | 575 | 0.8085841537 | 575 | 0.366 | 676 | 0.262 | 713 | 0.1423789263
308 | 2.015821218 | 350 | 1.028912187 | 397 | 0.6621587276 | 442 | 0.457 | 484 | 0.572 | 487 | 0.6422662735 | 530 | 0.5846565366 | 574 | 0.7857580781 | 574 | 0.354 | 675 | 0.244 | 712 | 0.1510121673
307 | 2.004261971 | 349 | 1.005542159 | 396 | 0.6437051296 | 441 | 0.433 | 483 | 0.542 | 486 | 0.6176174879 | 529 | 0.5655353069 | 573 | 0.7655597925 | 573 | 0.33 | 674 | 0.235 | 711 | 0.1460368782
306 | 1.957978845 | 348 | 0.9451146126 | 395 | 0.6165659428 | 440 | 0.404 | 482 | 0.518 | 485 | 0.5937439203 | 528 | 0.5400047898 | 572 | 0.7441108823 | 572 | 0.317 | 673 | 0.227 | 710 | 0.1189446449
305 | 1.918581843 | 347 | 0.9294269681 | 394 | 0.6125102639 | 439 | 0.376 | 481 | 0.494 | 484 | 0.5691007972 | 527 | 0.5287757516 | 571 | 0.7230427861 | 571 | 0.297 | 672 | 0.22 | 709 | 0.1036626026
304 | 1.879792094 | 346 | 0.8723941445 | 393 | 0.5653185844 | 438 | 0.351 | 480 | 0.465 | 483 | 0.5460665822 | 526 | 0.5071641803 | 570 | 0.7000032067 | 570 | 0.287 | 671 | 0.205 | 708 | 0.1085541099
303 | 1.821414948 | 345 | 0.8519230485 | 392 | 0.5820767283 | 437 | 0.342 | 479 | 0.461 | 482 | 0.5244469047 | 525 | 0.4885047674 | 569 | 0.6791339517 | 569 | 0.273 | 670 | 0.199 | 707 | 0.1038808227 | LBTEK Mall：www.lbtek.com Tel：0731-84165699 LBTEK Technical Support E-mail：service@lbtek.com
302 | 1.785303593 | 344 | 0.8248223662 | 391 | 0.5267769694 | 436 | 0.31 | 478 | 0.433 | 481 | 0.5002402067 | 524 | 0.4676598012 | 568 | 0.6629191041 | 568 | 0.255 | 669 | 0.197 | 706 | 0.1097754315
301 | 1.712823629 | 343 | 0.7841873765 | 390 | 0.5074903369 | 435 | 0.316 | 477 | 0.409 | 480 | 0.4766122103 | 523 | 0.447794795 | 567 | 0.6390236616 | 567 | 0.234 | 668 | 0.184 | 705 | 0.08028508723
300 | 1.595178008 | 342 | 0.7727536559 | 389 | 0.4445774853 | 434 | 0.276 | 476 | 0.402 | 479 | 0.4538984597 | 522 | 0.4315639436 | 566 | 0.62106359 | 566 | 0.223 | 667 | 0.172 | 704 | 0.09789783508
299 | 1.581524491 | 341 | 0.7426799536 | 388 | 0.4742283225 | 433 | 0.234 | 475 | 0.369 | 478 | 0.4324409664 | 521 | 0.4109961092 | 565 | 0.6013649702 | 565 | 0.211 | 666 | 0.17 | 703 | 0.07625116408
298 | 1.547060132 | 340 | 0.6950539351 | 387 | 0.4768546224 | 432 | 0.227 | 474 | 0.36 | 477 | 0.4149257243 | 520 | 0.4032743573 | 564 | 0.5812509656 | 564 | 0.197 | 665 | 0.162 | 702 | 0.08346267045
297 | 1.488839626 | 339 | 0.6805215478 | 386 | 0.4078072608 | 431 | 0.238 | 473 | 0.338 | 476 | 0.3905583024 | 519 | 0.383349061 | 563 | 0.5646238923 | 563 | 0.186 | 664 | 0.16 | 701 | 0.05557769164
296 | 1.436753035 | 338 | 0.6173731089 | 385 | 0.3955442309 | 430 | 0.213 | 472 | 0.31 | 475 | 0.3681027889 | 518 | 0.3555573225 | 562 | 0.5429702401 | 562 | 0.17 | 663 | 0.151 | 700 | 0.0467909202
295 | 1.301482558 | 337 | 0.6287756562 | 384 | 0.3824617267 | 429 | 0.172 | 471 | 0.306 | 474 | 0.3506228328 | 517 | 0.3460503519 | 561 | 0.5248382092 | 561 | 0.159 | 662 | 0.144 | 699 | 0.06656388938
294 | 1.299874544 | 336 | 0.5974887013 | 383 | 0.3561829925 | 428 | 0.174 | 470 | 0.283 | 473 | 0.3318774402 | 516 | 0.3260691464 | 560 | 0.5054978728 | 560 | 0.144 | 661 | 0.137 | 698 | 0.04808923975
293 | 1.232566237 | 335 | 0.5651811957 | 382 | 0.3211714029 | 427 | 0.153 | 469 | 0.264 | 472 | 0.3100671768 | 515 | 0.3090757728 | 559 | 0.4866739213 | 559 | 0.139 | 660 | 0.134 | 697 | 0.04861460254
292 | 1.211006522 | 334 | 0.5183534622 | 381 | 0.3500749171 | 426 | 0.151 | 468 | 0.247 | 471 | 0.2957437038 | 514 | 0.2955447733 | 558 | 0.4694514871 | 558 | 0.124 | 659 | 0.129 | 696 | 0.03302900866
291 | 1.133893251 | 333 | 0.4903668165 | 380 | 0.2880456448 | 425 | 0.106 | 467 | 0.232 | 470 | 0.2669072449 | 513 | 0.2832493782 | 557 | 0.451020956 | 557 | 0.114 | 658 | 0.126 | 695 | 0.04073135555
290 | 1.110569596 | 332 | 0.4277345836 | 379 | 0.2781171799 | 424 | 0.12 | 466 | 0.214 | 469 | 0.258552283 | 512 | 0.2678754628 | 556 | 0.4340732098 | 556 | 0.103 | 657 | 0.114 | 694 | 0.03093740717
289 | 1.091439128 | 331 | 0.410826236 | 378 | 0.194492802 | 423 | 0.101 | 465 | 0.189 | 468 | 0.23564215 | 511 | 0.2536148429 | 555 | 0.4140371084 | 555 | 0.097 | 656 | 0.114 | 693 | 0.03290139511
288 | 0.9931582212 | 330 | 0.4175929427 | 377 | 0.2629952729 | 422 | 0.069 | 464 | 0.18 | 467 | 0.2268832475 | 510 | 0.2430084646 | 554 | 0.3950716853 | 554 | 0.089 | 655 | 0.106 | 692 | 0.02054045908
287 | 0.891892612 | 329 | 0.4026566148 | 376 | 0.2738846838 | 421 | 0.076 | 463 | 0.159 | 466 | 0.2026859969 | 509 | 0.2261652797 | 553 | 0.3816153407 | 553 | 0.08 | 654 | 0.107 | 691 | 0.03201162815
286 | 0.9155836105 | 328 | 0.3421118855 | 375 | 0.2695871592 | 420 | 0.053 | 462 | 0.155 | 465 | 0.1927744299 | 508 | 0.2068276107 | 552 | 0.3639595509 | 552 | 0.063 | 653 | 0.111 | 690 | 0.03510403633
285 | 0.8402817845 | 327 | 0.3321310878 | 374 | 0.2027166337 | 419 | 0.067 | 461 | 0.146 | 464 | 0.1711541712 | 507 | 0.1970606595 | 551 | 0.3461073637 | 551 | 0.055 | 652 | 0.104 | 689 | 0.03036062792
284 | 0.8270840049 | 326 | 0.2980912924 | 373 | 0.1928230375 | 418 | 0.067 | 460 | 0.11 | 463 | 0.1634264588 | 506 | 0.1822725534 | 550 | 0.3327699006 | 550 | 0.06 | 651 | 0.096 | 688 | 0.03136412427
283 | 0.7366400361 | 325 | 0.2706345022 | 372 | 0.1699707061 | 417 | 0.039 | 459 | 0.096 | 462 | 0.1469875574 | 505 | 0.1674992591 | 549 | 0.3145187795 | 549 | 0.051 | 650 | 0.095 | 687 | 0.0152695775
282 | 0.714517355 | 324 | 0.2655902803 | 371 | 0.1289276332 | 416 | 0.02 | 458 | 0.107 | 461 | 0.1382078826 | 504 | 0.1580466926 | 548 | 0.3009985685 | 548 | 0.036 | 649 | 0.095 | 686 | 0.02424443513
281 | 0.6645578742 | 323 | 0.2545077205 | 370 | 0.1849101484 | 415 | 0.032 | 457 | 0.092 | 460 | 0.1252465248 | 503 | 0.1519797146 | 547 | 0.2872169614 | 547 | 0.036 | 648 | 0.098 | 685 | 0.01940067858
280 | 0.620151639 | 322 | 0.2530556619 | 369 | 0.1388330758 | 414 | 0.035 | 456 | 0.084 | 459 | 0.1025940999 | 502 | 0.138972789 | 546 | 0.269974798 | 546 | 0.033 | 647 | 0.091 | 684 | 0.01229063328
279 | 0.5871180892 | 321 | 0.2091656923 | 368 | 0.1925863028 | 413 | 0.048 | 455 | 0.076 | 458 | 0.09490848333 | 501 | 0.130467996 | 545 | 0.2523882389 | 545 | 0.025 | 646 | 0.094 | 683 | 0.01235592365
278 | 0.5523326993 | 320 | 0.1892325431 | 367 | 0.1026505828 | 412 | 0.021 | 454 | 0.063 | 457 | 0.08768557012 | 500 | 0.1121243462 | 544 | 0.2438755929 | 544 | 0.02 | 645 | 0.097 | 682 | 0.01771286502
277 | 0.4917909801 | 319 | 0.1656236649 | 366 | 0.09909722954 | 411 | 0.008 | 453 | 0.04 | 456 | 0.07508254051 | 499 | 0.1130903363 | 543 | 0.2267781645 | 543 | 0.013 | 644 | 0.099 | 681 | 0.01007867884
276 | 0.4848722219 | 318 | 0.1229083315 | 365 | 0.09885662794 | 410 | 0.03 | 452 | 0.049 | 455 | 0.06341084838 | 498 | 0.08966110647 | 542 | 0.2134995013 | 542 | 0.01 | 643 | 0.097 | 680 | 0.01477774791
275 | 0.424713403 | 317 | 0.1741829515 | 364 | 0.1257655472 | 409 | 0.034 | 451 | 0.048 | 454 | 0.0606803149 | 497 | 0.08549532294 | 541 | 0.1996576041 | 541 | 0.004 | 642 | 0.104 | 679 | 0.01539412607
274 | 0.3988812268 | 316 | 0.09391395003 | 363 | 0.121805504 | 408 | 0.027 | 450 | 0.018 | 453 | 0.04762282968 | 496 | 0.08131017536 | 540 | 0.1890947074 | 540 | 0.009 | 641 | 0.101 | 678 | 0.01352802664
273 | 0.3643909991 | 315 | 0.1275874674 | 362 | 0.0896955505 | 407 | 0.01 | 449 | 0.016 | 452 | 0.04486822709 | 495 | 0.0722862184 | 539 | 0.1756908894 | 539 | 0.003 | 640 | 0.104 | 677 | 0.02085674554
272 | 0.308008343 | 314 | 0.1254937202 | 361 | 0.1265283674 | 406 | 0.049 | 448 | 0.028 | 451 | 0.03962039948 | 494 | 0.06667862087 | 538 | 0.162199378 | 538 | 0.006 | 639 | 0.104 | 676 | 0.01830386557
271 | 0.3247449398 | 313 | 0.1088135317 | 360 | 0.02450624108 | 405 | 0.038 | 447 | 0.043 | 450 | 0.03195374459 | 493 | 0.0528540127 | 537 | 0.151903525 | 537 | 0.009 | 638 | 0.112 | 675 | 0.02183205821
270 | 0.2271487564 | 312 | 0.1086399779 | 359 | 0.1111512035 | 404 | 0.007 | 446 | 0.018 | 449 | 0.02836220711 | 492 | 0.05172457919 | 536 | 0.1408379674 | 536 | 0.009 | 637 | 0.113 | 674 | 0.0260348469
269 | 0.2280845344 | 311 | 0.103430368 | 358 | 0.06542551517 | 403 | 0.075 | 445 | 0.02 | 448 | 0.02881554887 | 491 | 0.04384510219 | 535 | 0.1273999959 | 535 | 0.007 | 636 | 0.114 | 673 | 0.02578575537
268 | 0.1688815206 | 310 | 0.09636709839 | 357 | 0.1050801128 | 402 | 0.047 | 444 | 0.028 | 447 | 0.02122119255 | 490 | 0.04103463888 | 534 | 0.1184487864 | 534 | 0.014 | 635 | 0.125 | 672 | 0.02487999387
267 | 0.1746789962 | 309 | 0.09115906805 | 356 | 0.01414356194 | 401 | 0.035 | 443 | 0.004 | 446 | 0.01736892387 | 489 | 0.03025674447 | 533 | 0.105329752 | 533 | 0.014 | 634 | 0.124 | 671 | 0.03454919532
266 | 0.1351876259 | 308 | 0.1117539331 | 355 | 0.02181394026 | 400 | 0.063 | 442 | 0.009 | 445 | 0.02122475207 | 488 | 0.02851681411 | 532 | 0.09452827275 | 532 | 0.016 | 633 | 0.133 | 670 | 0.03989761323
265 | 0.1519341767 | 307 | 0.1808025092 | 354 | 0.1031353027 | 399 | 0.085 | 441 | 0.032 | 444 | 0.01511476189 | 487 | 0.02798626013 | 531 | 0.08839190006 | 531 | 0.019 | 632 | 0.14 | 669 | 0.04124930128
264 | 0.1186008453 | 306 | 0.1217914969 | 353 | 0.05154705793 | 398 | 0.047 | 440 | 0.042 | 443 | 0.02211762406 | 486 | 0.02945179492 | 530 | 0.07944360375 | 530 | 0.026 | 631 | 0.143 | 668 | 0.04856559262
263 | 0.1358617991 | 305 | 0.09840326011 | 352 | 0.07702560723 | 397 | 0.146 | 439 | 0.03 | 442 | 0.02155037783 | 485 | 0.02696885169 | 529 | 0.07222352922 | 529 | 0.029 | 630 | 0.15 | 667 | 0.04863185808
262 | 0.09945966303 | 304 | 0.1092606932 | 351 | 0.1434330791 | 396 | 0.144 | 438 | 0.054 | 441 | 0.0157117676 | 484 | 0.02392356843 | 528 | 0.0626558885 | 528 | 0.035 | 629 | 0.161 | 666 | 0.05810817331
261 | 0.1091552302 | 303 | 0.1371435523 | 350 | 0.1462328434 | 395 | 0.172 | 437 | 0.043 | 440 | 0.03059151582 | 483 | 0.01557290275 | 527 | 0.05723530054 | 527 | 0.039 | 628 | 0.17 | 665 | 0.06593283266
260 | 0.1124624014 | 302 | 0.110255301 | 349 | 0.1522289068 | 394 | 0.234 | 436 | 0.054 | 439 | 0.0309509635 | 482 | 0.01668201387 | 526 | 0.05131108314 | 526 | 0.053 | 627 | 0.177 | 664 | 0.07288169861
259 | 0.119664982 | 301 | 0.09823100269 | 348 | 0.1430933028 | 393 | 0.201 | 435 | 0.067 | 438 | 0.03446921706 | 481 | 0.02098395117 | 525 | 0.04451079294 | 525 | 0.058 | 626 | 0.184 | 663 | 0.07993292809
258 | 0.1172593907 | 300 | 0.1269857585 | 347 | 0.1712435782 | 392 | 0.277 | 434 | 0.082 | 437 | 0.04175046459 | 480 | 0.01818350516 | 524 | 0.0360747911 | 524 | 0.072 | 625 | 0.201 | 662 | 0.08305629343
257 | 0.1386265308 | 299 | 0.1605788171 | 346 | 0.1293038279 | 391 | 0.302 | 433 | 0.086 | 436 | 0.05148240179 | 479 | 0.02668794245 | 523 | 0.03128854185 | 523 | 0.078 | 624 | 0.204 | 661 | 0.0894946605
256 | 0.1855253726 | 298 | 0.1849533468 | 345 | 0.2698118389 | 390 | 0.364 | 432 | 0.116 | 435 | 0.06677536666 | 478 | 0.02268995903 | 522 | 0.02714924142 | 522 | 0.088 | 623 | 0.217 | 660 | 0.1002604961
255 | 0.1903899312 | 297 | 0.1762260497 | 344 | 0.1019975618 | 389 | 0.232 | 431 | 0.102 | 434 | 0.07914675027 | 477 | 0.03159186244 | 521 | 0.02328790911 | 521 | 0.102 | 622 | 0.228 | 659 | 0.107173562
254 | 0.2224728465 | 296 | 0.2616920173 | 343 | 0.414326787 | 388 | 0.384 | 430 | 0.122 | 433 | 0.08529435098 | 476 | 0.03380298987 | 520 | 0.02227030881 | 520 | 0.117 | 621 | 0.234 | 658 | 0.117954798
253 | 0.2634375691 | 295 | 0.2767957747 | 342 | 0.3279534876 | 387 | 0.325 | 429 | 0.163 | 432 | 0.09732974321 | 475 | 0.04006039351 | 519 | 0.01424442325 | 519 | 0.127 | 620 | 0.251 | 657 | 0.1297737658
252 | 0.329130441 | 294 | 0.3067628145 | 341 | 0.4322832525 | 386 | 0.377 | 428 | 0.161 | 431 | 0.1091720313 | 474 | 0.04923406616 | 518 | 0.01527544856 | 518 | 0.143 | 619 | 0.263 | 656 | 0.1414095759
251 | 0.3696659803 | 293 | 0.3483996987 | 340 | 0.3869383931 | 385 | 0.484 | 427 | 0.193 | 430 | 0.1224418655 | 473 | 0.06068282947 | 517 | 0.01357091963 | 517 | 0.157 | 618 | 0.277 | 655 | 0.146081835
250 | 0.4414779246 | 292 | 0.4041193426 | 339 | 0.4621520638 | 384 | 0.513 | 426 | 0.213 | 429 | 0.1452814639 | 472 | 0.06434638053 | 516 | 0.01075670123 | 516 | 0.176 | 617 | 0.301 | 654 | 0.1561024934
249 | 0.4874948859 | 291 | 0.4371643662 | 338 | 0.3616001904 | 383 | 0.581 | 425 | 0.24 | 428 | 0.1654483378 | 471 | 0.07099751383 | 515 | 0.0139761148 | 515 | 0.198 | 616 | 0.309 | 653 | 0.1717576534
248 | 0.5728104115 | 290 | 0.5038332939 | 337 | 0.4472717643 | 382 | 0.604 | 424 | 0.27 | 427 | 0.1790958345 | 470 | 0.08024471253 | 514 | 0.01324462518 | 514 | 0.21 | 615 | 0.323 | 652 | 0.1791900247
247 | 0.6687016487 | 289 | 0.5290573239 | 336 | 0.4494432211 | 381 | 0.625 | 423 | 0.292 | 426 | 0.1987823099 | 469 | 0.08994431049 | 513 | 0.0135594774 | 513 | 0.229 | 614 | 0.334 | 651 | 0.1977872849
246 | 0.7556864023 | 288 | 0.6042824984 | 335 | 0.4353066981 | 380 | 0.693 | 422 | 0.307 | 425 | 0.2179709971 | 468 | 0.103711091 | 512 | 0.01414101291 | 512 | 0.251 | 613 | 0.358 | 650 | 0.2054001689
245 | 0.8586820364 | 287 | 0.6182045341 | 334 | 0.5614164472 | 379 | 0.753 | 421 | 0.326 | 424 | 0.2641241252 | 467 | 0.1222126409 | 511 | 0.01758824661 | 511 | 0.268 | 612 | 0.372 | 649 | 0.2179332525
244 | 0.9711007476 | 286 | 0.7211169004 | 333 | 0.6796692014 | 378 | 0.868 | 420 | 0.345 | 423 | 0.2806505561 | 466 | 0.1341739893 | 510 | 0.02057838067 | 510 | 0.288 | 611 | 0.398 | 648 | 0.2350805104
243 | 1.089604735 | 285 | 0.7617112994 | 332 | 0.5679367781 | 377 | 0.864 | 419 | 0.399 | 422 | 0.2959830165 | 465 | 0.1400200725 | 509 | 0.0262316484 | 509 | 0.319 | 610 | 0.405 | 647 | 0.2477592975
242 | 1.228885531 | 284 | 0.8257963657 | 331 | 0.7415400147 | 376 | 0.901 | 418 | 0.446 | 421 | 0.3407169282 | 464 | 0.162928462 | 508 | 0.03377979621 | 508 | 0.336 | 609 | 0.429 | 646 | 0.2629284263
241 | 1.382052302 | 283 | 0.8984643221 | 330 | 0.7768272758 | 375 | 0.821 | 417 | 0.486 | 420 | 0.3670933545 | 463 | 0.1647088379 | 507 | 0.03357077017 | 507 | 0.363 | 608 | 0.453 | 645 | 0.2786591947
240 | 1.533878326 | 282 | 0.9768394828 | 329 | 0.7099055052 | 374 | 1.001 | 416 | 0.504 | 419 | 0.3983820379 | 462 | 0.1957164407 | 506 | 0.03796417639 | 506 | 0.391 | 607 | 0.467 | 644 | 0.2954053581
239 | 1.700066566 | 281 | 1.078504801 | 328 | 0.6856120229 | 373 | 1.045 | 415 | 0.58 | 418 | 0.4333395064 | 461 | 0.2155731916 | 505 | 0.04577809945 | 505 | 0.418 | 606 | 0.492 | 643 | 0.3135243654
238 | 1.87724936 | 280 | 1.119576335 | 327 | 0.901491642 | 372 | 1.236 | 414 | 0.593 | 417 | 0.4586236477 | 460 | 0.2343803197 | 504 | 0.05027581751 | 504 | 0.448 | 605 | 0.521 | 642 | 0.3265472949
237 | 2.081380129 | 279 | 1.23562789 | 326 | 1.002024174 | 371 | 1.236 | 413 | 0.64 | 416 | 0.5125216246 | 459 | 0.261147052 | 503 | 0.06168373674 | 503 | 0.471 | 604 | 0.535 | 641 | 0.3441913128
236 | 2.280107737 | 278 | 1.339553237 | 325 | 0.9386985302 | 370 | 1.506 | 412 | 0.721 | 415 | 0.5256565213 | 458 | 0.2807783782 | 502 | 0.06700925529 | 502 | 0.502 | 603 | 0.558 | 640 | 0.3627164364
235 | 2.514516592 | 277 | 1.387601018 | 324 | 1.085886717 | 369 | 1.442 | 411 | 0.719 | 414 | 0.5943362117 | 457 | 0.3042175174 | 501 | 0.07802099735 | 501 | 0.537 | 602 | 0.587 | 639 | 0.3809752464
234 | 2.759221554 | 276 | 1.53133142 | 323 | 1.143560052 | 368 | 1.39 | 410 | 0.778 | 413 | 0.6256481409 | 456 | 0.3230590224 | 500 | 0.09104440361 | 500 | 0.571 | 601 | 0.609 | 638 | 0.3939289451
233 | 3.010309935 | 275 | 1.689958215 | 322 | 1.09384191 | 367 | 1.545 | 409 | 0.806 | 412 | 0.6754977107 | 455 | 0.3573397994 | 499 | 0.1005650014 | 499 | 0.602 | 600 | 0.632 | 637 | 0.4177533984
232 | 3.290444136 | 274 | 1.804996133 | 321 | 1.132889867 | 366 | 1.704 | 408 | 0.886 | 411 | 0.7181068063 | 454 | 0.377684474 | 498 | 0.1148499995 | 498 | 0.641 | 599 | 0.663 | 636 | 0.4378460348
231 | 3.578721046 | 273 | 1.903020024 | 320 | 1.528925419 | 365 | 1.809 | 407 | 0.963 | 410 | 0.7769600153 | 453 | 0.4095074236 | 497 | 0.1290789694 | 497 | 0.673 | 598 | 0.686 | 635 | 0.4631937146
230 | 3.904088974 | 272 | 2.039451599 | 319 | 1.286960125 | 364 | 1.952 | 406 | 1.024 | 409 | 0.8153206706 | 452 | 0.4389575124 | 496 | 0.1456781477 | 496 | 0.715 | 597 | 0.714 | 634 | 0.4847950339
229 | 4.225401402 | 271 | 2.14596343 | 318 | 1.327244163 | 363 | 1.898 | 405 | 1.067 | 408 | 0.8929949403 | 451 | 0.4680456221 | 495 | 0.1593298018 | 495 | 0.754 | 596 | 0.747 | 633 | 0.5052888989
228 | 4.590238094 | 270 | 2.247149467 | 317 | 1.44138062 | 362 | 1.891 | 404 | 1.105 | 407 | 0.9334217906 | 450 | 0.5061893463 | 494 | 0.1740511358 | 494 | 0.793 | 595 | 0.778 | 632 | 0.5260294676
227 | 4.970873356 | 269 | 2.467135429 | 316 | 1.568561196 | 361 | 2.16 | 403 | 1.18 | 406 | 0.9802951217 | 449 | 0.5411114097 | 493 | 0.1912210435 | 493 | 0.833 | 594 | 0.818 | 631 | 0.54831177
226 | 5.369109631 | 268 | 2.563945293 | 315 | 1.578951597 | 360 | 2.244 | 402 | 1.262 | 405 | 1.044774652 | 448 | 0.5688886642 | 492 | 0.2095487714 | 492 | 0.871 | 593 | 0.841 | 630 | 0.5665944815
225 | 5.809587479 | 267 | 2.780716419 | 314 | 1.835186601 | 359 | 2.434 | 401 | 1.379 | 404 | 1.129449129 | 447 | 0.5998600125 | 491 | 0.2270580232 | 491 | 0.921 | 592 | 0.864 | 629 | 0.6004790068
224 | 6.264139652 | 266 | 2.882596731 | 313 | 1.786582708 | 358 | 2.467 | 400 | 1.402 | 403 | 1.167102933 | 446 | 0.6399875879 | 490 | 0.2485982776 | 490 | 0.968 | 591 | 0.907 | 628 | 0.6198982596
223 | 6.723454475 | 265 | 3.046473026 | 312 | 1.77266264 | 357 | 2.651 | 399 | 1.509 | 402 | 1.231358171 | 445 | 0.691580534 | 489 | 0.2724559009 | 489 | 1.013 | 590 | 0.934 | 627 | 0.6472407579
222 | 7.25909996 | 264 | 3.221112967 | 311 | 1.9696064 | 356 | 2.708 | 398 | 1.603 | 401 | 1.310609698 | 444 | 0.7291238904 | 488 | 0.2912390828 | 488 | 1.059 | 589 | 0.97 | 626 | 0.6698022485
221 | 7.775831223 | 263 | 3.459670782 | 310 | 2.097546577 | 355 | 2.935 | 397 | 1.646 | 400 | 1.380860209 | 443 | 0.7695977688 | 487 | 0.3152532876 | 487 | 1.111 | 588 | 1.004 | 625 | 0.7010095119
220 | 8.367940903 | 262 | 3.786514759 | 309 | 2.3101964 | 354 | 2.711 | 396 | 1.734 | 399 | 1.464155912 | 442 | 0.8127575517 | 486 | 0.3379071951 | 486 | 1.165 | 587 | 1.038 | 624 | 0.7267343998
219 | 8.949860573 | 261 | 3.881032705 | 308 | 2.379316807 | 353 | 3.034 | 395 | 1.856 | 398 | 1.552444458 | 441 | 0.8448925018 | 485 | 0.3628996313 | 485 | 1.213 | 586 | 1.071 | 623 | 0.7515956163
218 | 9.599693298 | 260 | 4.001029015 | 307 | 2.517482281 | 352 | 3.229 | 394 | 1.903 | 397 | 1.617516041 | 440 | 0.8990091085 | 484 | 0.3896565735 | 484 | 1.263 | 585 | 1.115 | 622 | 0.7831220627
217 | 10.26653099 | 259 | 4.192303658 | 306 | 2.580978394 | 351 | 3.36 | 393 | 1.983 | 396 | 1.649020433 | 439 | 0.9494380951 | 483 | 0.4165050983 | 483 | 1.322 | 584 | 1.153 | 621 | 0.8159054518
216 | 10.99633408 | 258 | 4.514554977 | 305 | 2.755417585 | 350 | 3.46 | 392 | 2.082 | 395 | 1.789189816 | 438 | 1.004135728 | 482 | 0.4489383996 | 482 | 1.384 | 583 | 1.184 | 620 | 0.8404627442